## Sheet1
w INV |  |  |  |  | w/o INV
E | i/A | i/uA | P/W | P/uW | E | i/A | i/uA | P/W | P/uW
0.522 | 9.124e-07 | 0.9124 | 4.76273e-07 | 0.476273 | 0.64 | -7.571e-08 | -0.07571 | -4.84544e-08 | -0.0484544
0.521 | 9.884e-07 | 0.9884 | 5.14956e-07 | 0.514956 | 0.639 | -7.571e-08 | -0.07571 | -4.83787e-08 | -0.0483787
0.52 | 9.884e-07 | 0.9884 | 5.13968e-07 | 0.513968 | 0.638 | 0 | 0 | 0 | 0
0.519 | 1.216e-06 | 1.216 | 6.31104e-07 | 0.631104 | 0.637 | 0 | 0 | 0 | 0
0.518 | 1.216e-06 | 1.216 | 6.29888e-07 | 0.629888 | 0.636 | 0 | 0 | 0 | 0
0.517 | 1.216e-06 | 1.216 | 6.28672e-07 | 0.628672 | 0.635 | 0 | 0 | 0 | 0
0.516 | 1.216e-06 | 1.216 | 6.27456e-07 | 0.627456 | 0.634 | 0 | 0 | 0 | 0
0.515 | 1.216e-06 | 1.216 | 6.2624e-07 | 0.62624 | 0.633 | 7.571e-08 | 0.07571 | 4.79244e-08 | 0.0479244
0.514 | 1.292e-06 | 1.292 | 6.64088e-07 | 0.664088 | 0.632 | 7.571e-08 | 0.07571 | 4.78487e-08 | 0.0478487
0.513 | 1.292e-06 | 1.292 | 6.62796e-07 | 0.662796 | 0.631 | 7.571e-08 | 0.07571 | 4.7773e-08 | 0.047773
0.512 | 1.292e-06 | 1.292 | 6.61504e-07 | 0.661504 | 0.63 | 7.571e-08 | 0.07571 | 4.76973e-08 | 0.0476973
0.511 | 1.521e-06 | 1.521 | 7.77231e-07 | 0.777231 | 0.629 | 7.571e-08 | 0.07571 | 4.76216e-08 | 0.0476216
0.51 | 1.521e-06 | 1.521 | 7.7571e-07 | 0.77571 | 0.628 | 7.571e-08 | 0.07571 | 4.75459e-08 | 0.0475459
0.509 | 1.521e-06 | 1.521 | 7.74189e-07 | 0.774189 | 0.627 | 1.514e-07 | 0.1514 | 9.49278e-08 | 0.0949278
0.508 | 1.521e-06 | 1.521 | 7.72668e-07 | 0.772668 | 0.626 | 1.514e-07 | 0.1514 | 9.47764e-08 | 0.0947764
0.507 | 1.597e-06 | 1.597 | 8.09679e-07 | 0.809679 | 0.625 | 1.514e-07 | 0.1514 | 9.4625e-08 | 0.094625
0.506 | 1.597e-06 | 1.597 | 8.08082e-07 | 0.808082 | 0.624 | 1.514e-07 | 0.1514 | 9.44736e-08 | 0.0944736
0.505 | 1.825e-06 | 1.825 | 9.21625e-07 | 0.921625 | 0.623 | 2.271e-07 | 0.2271 | 1.41483e-07 | 0.141483
0.504 | 1.825e-06 | 1.825 | 9.198e-07 | 0.9198 | 0.622 | 2.271e-07 | 0.2271 | 1.41256e-07 | 0.141256
0.503 | 1.825e-06 | 1.825 | 9.17975e-07 | 0.917975 | 0.621 | 2.271e-07 | 0.2271 | 1.41029e-07 | 0.141029
0.502 | 1.825e-06 | 1.825 | 9.1615e-07 | 0.91615 | 0.62 | 2.271e-07 | 0.2271 | 1.40802e-07 | 0.140802
0.501 | 1.901e-06 | 1.901 | 9.52401e-07 | 0.952401 | 0.619 | 2.271e-07 | 0.2271 | 1.40575e-07 | 0.140575
0.5 | 1.901e-06 | 1.901 | 9.505e-07 | 0.9505 | 0.618 | 3.028e-07 | 0.3028 | 1.8713e-07 | 0.18713
0.499 | 2.129e-06 | 2.129 | 1.06237e-06 | 1.06237 | 0.617 | 3.028e-07 | 0.3028 | 1.86828e-07 | 0.186828
0.498 | 2.129e-06 | 2.129 | 1.06024e-06 | 1.06024 | 0.616 | 3.028e-07 | 0.3028 | 1.86525e-07 | 0.186525
0.497 | 2.129e-06 | 2.129 | 1.05811e-06 | 1.05811 | 0.615 | 3.028e-07 | 0.3028 | 1.86222e-07 | 0.186222
0.496 | 2.205e-06 | 2.205 | 1.09368e-06 | 1.09368 | 0.614 | 3.785e-07 | 0.3785 | 2.32399e-07 | 0.232399
0.495 | 2.205e-06 | 2.205 | 1.09148e-06 | 1.09148 | 0.613 | 3.785e-07 | 0.3785 | 2.32021e-07 | 0.232021
0.494 | 2.433e-06 | 2.433 | 1.2019e-06 | 1.2019 | 0.612 | 3.785e-07 | 0.3785 | 2.31642e-07 | 0.231642
0.493 | 2.433e-06 | 2.433 | 1.19947e-06 | 1.19947 | 0.611 | 3.785e-07 | 0.3785 | 2.31264e-07 | 0.231264
0.492 | 2.433e-06 | 2.433 | 1.19704e-06 | 1.19704 | 0.61 | 4.542e-07 | 0.4542 | 2.77062e-07 | 0.277062
0.491 | 2.509e-06 | 2.509 | 1.23192e-06 | 1.23192 | 0.609 | 4.542e-07 | 0.4542 | 2.76608e-07 | 0.276608
0.49 | 2.737e-06 | 2.737 | 1.34113e-06 | 1.34113 | 0.608 | 4.542e-07 | 0.4542 | 2.76154e-07 | 0.276154
0.489 | 2.737e-06 | 2.737 | 1.33839e-06 | 1.33839 | 0.607 | 5.299e-07 | 0.5299 | 3.21649e-07 | 0.321649
0.488 | 2.737e-06 | 2.737 | 1.33566e-06 | 1.33566 | 0.606 | 5.299e-07 | 0.5299 | 3.21119e-07 | 0.321119
0.487 | 2.813e-06 | 2.813 | 1.36993e-06 | 1.36993 | 0.605 | 5.299e-07 | 0.5299 | 3.20589e-07 | 0.320589
0.486 | 3.041e-06 | 3.041 | 1.47793e-06 | 1.47793 | 0.604 | 5.299e-07 | 0.5299 | 3.2006e-07 | 0.32006
0.485 | 3.041e-06 | 3.041 | 1.47488e-06 | 1.47488 | 0.603 | 6.057e-07 | 0.6057 | 3.65237e-07 | 0.365237
0.484 | 3.117e-06 | 3.117 | 1.50863e-06 | 1.50863 | 0.602 | 6.057e-07 | 0.6057 | 3.64631e-07 | 0.364631
0.483 | 3.345e-06 | 3.345 | 1.61563e-06 | 1.61563 | 0.601 | 6.057e-07 | 0.6057 | 3.64026e-07 | 0.364026
0.482 | 3.345e-06 | 3.345 | 1.61229e-06 | 1.61229 | 0.6 | 6.814e-07 | 0.6814 | 4.0884e-07 | 0.40884
0.481 | 3.421e-06 | 3.421 | 1.6455e-06 | 1.6455 | 0.599 | 6.814e-07 | 0.6814 | 4.08159e-07 | 0.408159
0.48 | 3.649e-06 | 3.649 | 1.75152e-06 | 1.75152 | 0.598 | 6.814e-07 | 0.6814 | 4.07477e-07 | 0.407477
0.479 | 3.649e-06 | 3.649 | 1.74787e-06 | 1.74787 | 0.597 | 7.571e-07 | 0.7571 | 4.51989e-07 | 0.451989
0.478 | 3.649e-06 | 3.649 | 1.74422e-06 | 1.74422 | 0.596 | 7.571e-07 | 0.7571 | 4.51232e-07 | 0.451232
0.477 | 3.801e-06 | 3.801 | 1.81308e-06 | 1.81308 | 0.595 | 8.328e-07 | 0.8328 | 4.95516e-07 | 0.495516
0.476 | 3.954e-06 | 3.954 | 1.8821e-06 | 1.8821 | 0.594 | 8.328e-07 | 0.8328 | 4.94683e-07 | 0.494683
0.475 | 4.03e-06 | 4.03 | 1.91425e-06 | 1.91425 | 0.593 | 8.328e-07 | 0.8328 | 4.9385e-07 | 0.49385
0.474 | 4.258e-06 | 4.258 | 2.01829e-06 | 2.01829 | 0.592 | 9.085e-07 | 0.9085 | 5.37832e-07 | 0.537832
0.473 | 4.258e-06 | 4.258 | 2.01403e-06 | 2.01403 | 0.591 | 9.085e-07 | 0.9085 | 5.36924e-07 | 0.536924
0.472 | 4.334e-06 | 4.334 | 2.04565e-06 | 2.04565 | 0.59 | 9.842e-07 | 0.9842 | 5.80678e-07 | 0.580678
0.471 | 4.562e-06 | 4.562 | 2.1487e-06 | 2.1487 | 0.589 | 9.842e-07 | 0.9842 | 5.79694e-07 | 0.579694
0.47 | 4.562e-06 | 4.562 | 2.14414e-06 | 2.14414 | 0.588 | 9.842e-07 | 0.9842 | 5.7871e-07 | 0.57871
0.469 | 4.79e-06 | 4.79 | 2.24651e-06 | 2.24651 | 0.587 | 1.06e-06 | 1.06 | 6.2222e-07 | 0.62222
0.468 | 4.866e-06 | 4.866 | 2.27729e-06 | 2.27729 | 0.586 | 1.06e-06 | 1.06 | 6.2116e-07 | 0.62116
0.467 | 4.866e-06 | 4.866 | 2.27242e-06 | 2.27242 | 0.585 | 1.136e-06 | 1.136 | 6.6456e-07 | 0.66456
0.466 | 4.866e-06 | 4.866 | 2.26756e-06 | 2.26756 | 0.584 | 1.136e-06 | 1.136 | 6.63424e-07 | 0.663424
0.465 | 5.17e-06 | 5.17 | 2.40405e-06 | 2.40405 | 0.583 | 1.211e-06 | 1.211 | 7.06013e-07 | 0.706013
0.464 | 5.17e-06 | 5.17 | 2.39888e-06 | 2.39888 | 0.582 | 1.211e-06 | 1.211 | 7.04802e-07 | 0.704802
0.463 | 5.17e-06 | 5.17 | 2.39371e-06 | 2.39371 | 0.581 | 1.211e-06 | 1.211 | 7.03591e-07 | 0.703591
0.462 | 5.17e-06 | 5.17 | 2.38854e-06 | 2.38854 | 0.58 | 1.287e-06 | 1.287 | 7.4646e-07 | 0.74646
0.461 | 5.246e-06 | 5.246 | 2.41841e-06 | 2.41841 | 0.579 | 1.287e-06 | 1.287 | 7.45173e-07 | 0.745173
0.46 | 5.474e-06 | 5.474 | 2.51804e-06 | 2.51804 | 0.578 | 1.363e-06 | 1.363 | 7.87814e-07 | 0.787814
0.459 | 5.474e-06 | 5.474 | 2.51257e-06 | 2.51257 | 0.577 | 1.363e-06 | 1.363 | 7.86451e-07 | 0.786451
0.458 | 5.474e-06 | 5.474 | 2.50709e-06 | 2.50709 | 0.576 | 1.438e-06 | 1.438 | 8.28288e-07 | 0.828288
0.457 | 5.626e-06 | 5.626 | 2.57108e-06 | 2.57108 | 0.575 | 1.438e-06 | 1.438 | 8.2685e-07 | 0.82685
0.456 | 5.778e-06 | 5.778 | 2.63477e-06 | 2.63477 | 0.574 | 1.514e-06 | 1.514 | 8.69036e-07 | 0.869036
0.455 | 5.854e-06 | 5.854 | 2.66357e-06 | 2.66357 | 0.573 | 1.514e-06 | 1.514 | 8.67522e-07 | 0.867522
0.454 | 6.082e-06 | 6.082 | 2.76123e-06 | 2.76123 | 0.572 | 1.59e-06 | 1.59 | 9.0948e-07 | 0.90948
0.453 | 6.158e-06 | 6.158 | 2.78957e-06 | 2.78957 | 0.571 | 1.666e-06 | 1.666 | 9.51286e-07 | 0.951286
0.452 | 6.386e-06 | 6.386 | 2.88647e-06 | 2.88647 | 0.57 | 1.666e-06 | 1.666 | 9.4962e-07 | 0.94962
0.451 | 6.691e-06 | 6.691 | 3.01764e-06 | 3.01764 | 0.569 | 1.741e-06 | 1.741 | 9.90629e-07 | 0.990629
0.45 | 6.767e-06 | 6.767 | 3.04515e-06 | 3.04515 | 0.568 | 1.817e-06 | 1.817 | 1.03206e-06 | 1.03206
0.449 | 6.995e-06 | 6.995 | 3.14075e-06 | 3.14075 | 0.567 | 1.893e-06 | 1.893 | 1.07333e-06 | 1.07333
0.448 | 7.299e-06 | 7.299 | 3.26995e-06 | 3.26995 | 0.566 | 1.893e-06 | 1.893 | 1.07144e-06 | 1.07144
0.447 | 7.375e-06 | 7.375 | 3.29663e-06 | 3.29663 | 0.565 | 1.968e-06 | 1.968 | 1.11192e-06 | 1.11192
0.446 | 7.603e-06 | 7.603 | 3.39094e-06 | 3.39094 | 0.564 | 2.044e-06 | 2.044 | 1.15282e-06 | 1.15282
0.445 | 7.907e-06 | 7.907 | 3.51862e-06 | 3.51862 | 0.563 | 2.12e-06 | 2.12 | 1.19356e-06 | 1.19356
0.444 | 8.135e-06 | 8.135 | 3.61194e-06 | 3.61194 | 0.562 | 2.196e-06 | 2.196 | 1.23415e-06 | 1.23415
0.443 | 8.287e-06 | 8.287 | 3.67114e-06 | 3.67114 | 0.561 | 2.271e-06 | 2.271 | 1.27403e-06 | 1.27403
0.442 | 8.515e-06 | 8.515 | 3.76363e-06 | 3.76363 | 0.56 | 2.347e-06 | 2.347 | 1.31432e-06 | 1.31432
0.441 | 8.819e-06 | 8.819 | 3.88918e-06 | 3.88918 | 0.559 | 2.423e-06 | 2.423 | 1.35446e-06 | 1.35446
0.44 | 8.895e-06 | 8.895 | 3.9138e-06 | 3.9138 | 0.558 | 2.498e-06 | 2.498 | 1.39388e-06 | 1.39388
0.439 | 9.2e-06 | 9.2 | 4.0388e-06 | 4.0388 | 0.557 | 2.574e-06 | 2.574 | 1.43372e-06 | 1.43372
0.438 | 9.504e-06 | 9.504 | 4.16275e-06 | 4.16275 | 0.556 | 2.65e-06 | 2.65 | 1.4734e-06 | 1.4734
0.437 | 9.808e-06 | 9.808 | 4.2861e-06 | 4.2861 | 0.555 | 2.725e-06 | 2.725 | 1.51238e-06 | 1.51238
0.436 | 1.011e-05 | 10.11 | 4.40796e-06 | 4.40796 | 0.554 | 2.801e-06 | 2.801 | 1.55175e-06 | 1.55175
0.435 | 1.034e-05 | 10.34 | 4.4979e-06 | 4.4979 | 0.553 | 2.877e-06 | 2.877 | 1.59098e-06 | 1.59098
0.434 | 1.064e-05 | 10.64 | 4.61776e-06 | 4.61776 | 0.552 | 2.953e-06 | 2.953 | 1.63006e-06 | 1.63006
0.433 | 1.095e-05 | 10.95 | 4.74135e-06 | 4.74135 | 0.551 | 3.028e-06 | 3.028 | 1.66843e-06 | 1.66843
0.432 | 1.125e-05 | 11.25 | 4.86e-06 | 4.86 | 0.55 | 3.104e-06 | 3.104 | 1.7072e-06 | 1.7072
0.431 | 1.156e-05 | 11.56 | 4.98236e-06 | 4.98236 | 0.549 | 3.255e-06 | 3.255 | 1.787e-06 | 1.787
0.43 | 1.186e-05 | 11.86 | 5.0998e-06 | 5.0998 | 0.548 | 3.331e-06 | 3.331 | 1.82539e-06 | 1.82539
0.429 | 1.216e-05 | 12.16 | 5.21664e-06 | 5.21664 | 0.547 | 3.407e-06 | 3.407 | 1.86363e-06 | 1.86363
0.428 | 1.247e-05 | 12.47 | 5.33716e-06 | 5.33716 | 0.546 | 3.483e-06 | 3.483 | 1.90172e-06 | 1.90172
0.427 | 1.277e-05 | 12.77 | 5.45279e-06 | 5.45279 | 0.545 | 3.634e-06 | 3.634 | 1.98053e-06 | 1.98053
0.426 | 1.308e-05 | 13.08 | 5.57208e-06 | 5.57208 | 0.544 | 3.71e-06 | 3.71 | 2.01824e-06 | 2.01824
0.425 | 1.338e-05 | 13.38 | 5.6865e-06 | 5.6865 | 0.543 | 3.861e-06 | 3.861 | 2.09652e-06 | 2.09652
0.424 | 1.376e-05 | 13.76 | 5.83424e-06 | 5.83424 | 0.542 | 3.937e-06 | 3.937 | 2.13385e-06 | 2.13385
0.423 | 1.407e-05 | 14.07 | 5.95161e-06 | 5.95161 | 0.541 | 4.012e-06 | 4.012 | 2.17049e-06 | 2.17049
0.422 | 1.46e-05 | 14.6 | 6.1612e-06 | 6.1612 | 0.54 | 4.164e-06 | 4.164 | 2.24856e-06 | 2.24856
0.421 | 1.49e-05 | 14.9 | 6.2729e-06 | 6.2729 | 0.539 | 4.24e-06 | 4.24 | 2.28536e-06 | 2.28536
0.42 | 1.528e-05 | 15.28 | 6.4176e-06 | 6.4176 | 0.538 | 4.391e-06 | 4.391 | 2.36236e-06 | 2.36236
0.419 | 1.559e-05 | 15.59 | 6.53221e-06 | 6.53221 | 0.537 | 4.467e-06 | 4.467 | 2.39878e-06 | 2.39878
0.418 | 1.604e-05 | 16.04 | 6.70472e-06 | 6.70472 | 0.536 | 4.618e-06 | 4.618 | 2.47525e-06 | 2.47525
0.417 | 1.642e-05 | 16.42 | 6.84714e-06 | 6.84714 | 0.535 | 4.694e-06 | 4.694 | 2.51129e-06 | 2.51129
0.416 | 1.68e-05 | 16.8 | 6.9888e-06 | 6.9888 | 0.534 | 4.845e-06 | 4.845 | 2.58723e-06 | 2.58723
0.415 | 1.718e-05 | 17.18 | 7.1297e-06 | 7.1297 | 0.533 | 4.997e-06 | 4.997 | 2.6634e-06 | 2.6634
0.414 | 1.764e-05 | 17.64 | 7.30296e-06 | 7.30296 | 0.532 | 5.148e-06 | 5.148 | 2.73874e-06 | 2.73874
0.413 | 1.802e-05 | 18.02 | 7.44226e-06 | 7.44226 | 0.531 | 5.224e-06 | 5.224 | 2.77394e-06 | 2.77394
0.412 | 1.855e-05 | 18.55 | 7.6426e-06 | 7.6426 | 0.53 | 5.375e-06 | 5.375 | 2.84875e-06 | 2.84875
0.411 | 1.893e-05 | 18.93 | 7.78023e-06 | 7.78023 | 0.529 | 5.527e-06 | 5.527 | 2.92378e-06 | 2.92378
0.41 | 1.939e-05 | 19.39 | 7.9499e-06 | 7.9499 | 0.528 | 5.678e-06 | 5.678 | 2.99798e-06 | 2.99798
0.409 | 1.984e-05 | 19.84 | 8.11456e-06 | 8.11456 | 0.527 | 5.754e-06 | 5.754 | 3.03236e-06 | 3.03236
0.408 | 2.038e-05 | 20.38 | 8.31504e-06 | 8.31504 | 0.526 | 5.905e-06 | 5.905 | 3.10603e-06 | 3.10603
0.407 | 2.076e-05 | 20.76 | 8.44932e-06 | 8.44932 | 0.525 | 6.057e-06 | 6.057 | 3.17993e-06 | 3.17993
0.406 | 2.129e-05 | 21.29 | 8.64374e-06 | 8.64374 | 0.524 | 6.208e-06 | 6.208 | 3.25299e-06 | 3.25299
0.405 | 2.167e-05 | 21.67 | 8.77635e-06 | 8.77635 | 0.523 | 6.359e-06 | 6.359 | 3.32576e-06 | 3.32576
0.404 | 2.228e-05 | 22.28 | 9.00112e-06 | 9.00112 | 0.522 | 6.587e-06 | 6.587 | 3.43841e-06 | 3.43841
0.403 | 2.281e-05 | 22.81 | 9.19243e-06 | 9.19243 | 0.521 | 6.662e-06 | 6.662 | 3.4709e-06 | 3.4709
0.402 | 2.319e-05 | 23.19 | 9.32238e-06 | 9.32238 | 0.52 | 6.889e-06 | 6.889 | 3.58228e-06 | 3.58228
0.401 | 2.372e-05 | 23.72 | 9.51172e-06 | 9.51172 | 0.519 | 7.041e-06 | 7.041 | 3.65428e-06 | 3.65428
0.4 | 2.433e-05 | 24.33 | 9.732e-06 | 9.732 | 0.518 | 7.192e-06 | 7.192 | 3.72546e-06 | 3.72546
0.399 | 2.479e-05 | 24.79 | 9.89121e-06 | 9.89121 | 0.517 | 7.344e-06 | 7.344 | 3.79685e-06 | 3.79685
0.398 | 2.539e-05 | 25.39 | 1.01052e-05 | 10.1052 | 0.516 | 7.571e-06 | 7.571 | 3.90664e-06 | 3.90664
0.397 | 2.593e-05 | 25.93 | 1.02942e-05 | 10.2942 | 0.515 | 7.722e-06 | 7.722 | 3.97683e-06 | 3.97683
0.396 | 2.653e-05 | 26.53 | 1.05059e-05 | 10.5059 | 0.514 | 7.949e-06 | 7.949 | 4.08579e-06 | 4.08579
0.395 | 2.707e-05 | 27.07 | 1.06927e-05 | 10.6927 | 0.513 | 8.101e-06 | 8.101 | 4.15581e-06 | 4.15581
0.394 | 2.767e-05 | 27.67 | 1.0902e-05 | 10.902 | 0.512 | 8.252e-06 | 8.252 | 4.22502e-06 | 4.22502
0.393 | 2.821e-05 | 28.21 | 1.10865e-05 | 11.0865 | 0.511 | 8.479e-06 | 8.479 | 4.33277e-06 | 4.33277
0.392 | 2.874e-05 | 28.74 | 1.12661e-05 | 11.2661 | 0.51 | 8.706e-06 | 8.706 | 4.44006e-06 | 4.44006
0.391 | 2.935e-05 | 29.35 | 1.14759e-05 | 11.4759 | 0.509 | 8.858e-06 | 8.858 | 4.50872e-06 | 4.50872
0.39 | 3.011e-05 | 30.11 | 1.17429e-05 | 11.7429 | 0.508 | 9.085e-06 | 9.085 | 4.61518e-06 | 4.61518
0.389 | 3.064e-05 | 30.64 | 1.1919e-05 | 11.919 | 0.507 | 9.236e-06 | 9.236 | 4.68265e-06 | 4.68265
0.388 | 3.132e-05 | 31.32 | 1.21522e-05 | 12.1522 | 0.506 | 9.463e-06 | 9.463 | 4.78828e-06 | 4.78828
0.387 | 3.201e-05 | 32.01 | 1.23879e-05 | 12.3879 | 0.505 | 9.691e-06 | 9.691 | 4.89396e-06 | 4.89396
0.386 | 3.262e-05 | 32.62 | 1.25913e-05 | 12.5913 | 0.504 | 9.918e-06 | 9.918 | 4.99867e-06 | 4.99867
0.385 | 3.322e-05 | 33.22 | 1.27897e-05 | 12.7897 | 0.503 | 1.014e-05 | 10.14 | 5.10042e-06 | 5.10042
0.384 | 3.383e-05 | 33.83 | 1.29907e-05 | 12.9907 | 0.502 | 1.037e-05 | 10.37 | 5.20574e-06 | 5.20574
0.383 | 3.452e-05 | 34.52 | 1.32212e-05 | 13.2212 | 0.501 | 1.06e-05 | 10.6 | 5.3106e-06 | 5.3106
0.382 | 3.528e-05 | 35.28 | 1.3477e-05 | 13.477 | 0.5 | 1.083e-05 | 10.83 | 5.415e-06 | 5.415
0.381 | 3.596e-05 | 35.96 | 1.37008e-05 | 13.7008 | 0.499 | 1.105e-05 | 11.05 | 5.51395e-06 | 5.51395
0.38 | 3.657e-05 | 36.57 | 1.38966e-05 | 13.8966 | 0.498 | 1.128e-05 | 11.28 | 5.61744e-06 | 5.61744
0.379 | 3.733e-05 | 37.33 | 1.41481e-05 | 14.1481 | 0.497 | 1.151e-05 | 11.51 | 5.72047e-06 | 5.72047
0.378 | 3.809e-05 | 38.09 | 1.4398e-05 | 14.398 | 0.496 | 1.173e-05 | 11.73 | 5.81808e-06 | 5.81808
0.377 | 3.87e-05 | 38.7 | 1.45899e-05 | 14.5899 | 0.495 | 1.196e-05 | 11.96 | 5.9202e-06 | 5.9202
0.376 | 3.946e-05 | 39.46 | 1.4837e-05 | 14.837 | 0.494 | 1.226e-05 | 12.26 | 6.05644e-06 | 6.05644
0.375 | 4.022e-05 | 40.22 | 1.50825e-05 | 15.0825 | 0.493 | 1.249e-05 | 12.49 | 6.15757e-06 | 6.15757
0.374 | 4.09e-05 | 40.9 | 1.52966e-05 | 15.2966 | 0.492 | 1.272e-05 | 12.72 | 6.25824e-06 | 6.25824
0.373 | 4.174e-05 | 41.74 | 1.5569e-05 | 15.569 | 0.491 | 1.302e-05 | 13.02 | 6.39282e-06 | 6.39282
0.372 | 4.235e-05 | 42.35 | 1.57542e-05 | 15.7542 | 0.49 | 1.325e-05 | 13.25 | 6.4925e-06 | 6.4925
0.371 | 4.318e-05 | 43.18 | 1.60198e-05 | 16.0198 | 0.489 | 1.348e-05 | 13.48 | 6.59172e-06 | 6.59172
0.37 | 4.395e-05 | 43.95 | 1.62615e-05 | 16.2615 | 0.488 | 1.378e-05 | 13.78 | 6.72464e-06 | 6.72464
0.369 | 4.478e-05 | 44.78 | 1.65238e-05 | 16.5238 | 0.487 | 1.408e-05 | 14.08 | 6.85696e-06 | 6.85696
0.368 | 4.554e-05 | 45.54 | 1.67587e-05 | 16.7587 | 0.486 | 1.431e-05 | 14.31 | 6.95466e-06 | 6.95466
0.367 | 4.63e-05 | 46.3 | 1.69921e-05 | 16.9921 | 0.485 | 1.461e-05 | 14.61 | 7.08585e-06 | 7.08585
0.366 | 4.706e-05 | 47.06 | 1.7224e-05 | 17.224 | 0.484 | 1.491e-05 | 14.91 | 7.21644e-06 | 7.21644
0.365 | 4.782e-05 | 47.82 | 1.74543e-05 | 17.4543 | 0.483 | 1.522e-05 | 15.22 | 7.35126e-06 | 7.35126
0.364 | 4.881e-05 | 48.81 | 1.77668e-05 | 17.7668 | 0.482 | 1.552e-05 | 15.52 | 7.48064e-06 | 7.48064
0.363 | 4.965e-05 | 49.65 | 1.8023e-05 | 18.023 | 0.481 | 1.575e-05 | 15.75 | 7.57575e-06 | 7.57575
0.362 | 5.033e-05 | 50.33 | 1.82195e-05 | 18.2195 | 0.48 | 1.605e-05 | 16.05 | 7.704e-06 | 7.704
0.361 | 5.124e-05 | 51.24 | 1.84976e-05 | 18.4976 | 0.479 | 1.635e-05 | 16.35 | 7.83165e-06 | 7.83165
0.36 | 5.208e-05 | 52.08 | 1.87488e-05 | 18.7488 | 0.478 | 1.673e-05 | 16.73 | 7.99694e-06 | 7.99694
0.359 | 5.292e-05 | 52.92 | 1.89983e-05 | 18.9983 | 0.477 | 1.696e-05 | 16.96 | 8.08992e-06 | 8.08992
0.358 | 5.383e-05 | 53.83 | 1.92711e-05 | 19.2711 | 0.476 | 1.734e-05 | 17.34 | 8.25384e-06 | 8.25384
0.357 | 5.474e-05 | 54.74 | 1.95422e-05 | 19.5422 | 0.475 | 1.764e-05 | 17.64 | 8.379e-06 | 8.379
0.356 | 5.55e-05 | 55.5 | 1.9758e-05 | 19.758 | 0.474 | 1.794e-05 | 17.94 | 8.50356e-06 | 8.50356
0.355 | 5.641e-05 | 56.41 | 2.00255e-05 | 20.0255 | 0.473 | 1.825e-05 | 18.25 | 8.63225e-06 | 8.63225
0.354 | 5.733e-05 | 57.33 | 2.02948e-05 | 20.2948 | 0.472 | 1.855e-05 | 18.55 | 8.7556e-06 | 8.7556
0.353 | 5.824e-05 | 58.24 | 2.05587e-05 | 20.5587 | 0.471 | 1.885e-05 | 18.85 | 8.87835e-06 | 8.87835
0.352 | 5.93e-05 | 59.3 | 2.08736e-05 | 20.8736 | 0.47 | 1.923e-05 | 19.23 | 9.0381e-06 | 9.0381
0.351 | 6.006e-05 | 60.06 | 2.10811e-05 | 21.0811 | 0.469 | 1.953e-05 | 19.53 | 9.15957e-06 | 9.15957
0.35 | 6.098e-05 | 60.98 | 2.1343e-05 | 21.343 | 0.468 | 1.984e-05 | 19.84 | 9.28512e-06 | 9.28512
0.349 | 6.196e-05 | 61.96 | 2.1624e-05 | 21.624 | 0.467 | 2.014e-05 | 20.14 | 9.40538e-06 | 9.40538
0.348 | 6.28e-05 | 62.8 | 2.18544e-05 | 21.8544 | 0.466 | 2.052e-05 | 20.52 | 9.56232e-06 | 9.56232
0.347 | 6.379e-05 | 63.79 | 2.21351e-05 | 22.1351 | 0.465 | 2.082e-05 | 20.82 | 9.6813e-06 | 9.6813
0.346 | 6.478e-05 | 64.78 | 2.24139e-05 | 22.4139 | 0.464 | 2.112e-05 | 21.12 | 9.79968e-06 | 9.79968
0.345 | 6.569e-05 | 65.69 | 2.26631e-05 | 22.6631 | 0.463 | 2.15e-05 | 21.5 | 9.9545e-06 | 9.9545
0.344 | 6.66e-05 | 66.6 | 2.29104e-05 | 22.9104 | 0.462 | 2.188e-05 | 21.88 | 1.01086e-05 | 10.1086
0.343 | 6.759e-05 | 67.59 | 2.31834e-05 | 23.1834 | 0.461 | 2.226e-05 | 22.26 | 1.02619e-05 | 10.2619
0.342 | 6.858e-05 | 68.58 | 2.34544e-05 | 23.4544 | 0.46 | 2.256e-05 | 22.56 | 1.03776e-05 | 10.3776
0.341 | 6.949e-05 | 69.49 | 2.36961e-05 | 23.6961 | 0.459 | 2.294e-05 | 22.94 | 1.05295e-05 | 10.5295
0.34 | 7.056e-05 | 70.56 | 2.39904e-05 | 23.9904 | 0.458 | 2.332e-05 | 23.32 | 1.06806e-05 | 10.6806
0.339 | 7.147e-05 | 71.47 | 2.42283e-05 | 24.2283 | 0.457 | 2.354e-05 | 23.54 | 1.07578e-05 | 10.7578
0.338 | 7.238e-05 | 72.38 | 2.44644e-05 | 24.4644 | 0.456 | 2.392e-05 | 23.92 | 1.09075e-05 | 10.9075
0.337 | 7.329e-05 | 73.29 | 2.46987e-05 | 24.6987 | 0.455 | 2.43e-05 | 24.3 | 1.10565e-05 | 11.0565
0.336 | 7.443e-05 | 74.43 | 2.50085e-05 | 25.0085 | 0.454 | 2.468e-05 | 24.68 | 1.12047e-05 | 11.2047
0.335 | 7.535e-05 | 75.35 | 2.52423e-05 | 25.2423 | 0.453 | 2.506e-05 | 25.06 | 1.13522e-05 | 11.3522
0.334 | 7.633e-05 | 76.33 | 2.54942e-05 | 25.4942 | 0.452 | 2.536e-05 | 25.36 | 1.14627e-05 | 11.4627
0.333 | 7.74e-05 | 77.4 | 2.57742e-05 | 25.7742 | 0.451 | 2.574e-05 | 25.74 | 1.16087e-05 | 11.6087
0.332 | 7.839e-05 | 78.39 | 2.60255e-05 | 26.0255 | 0.45 | 2.612e-05 | 26.12 | 1.1754e-05 | 11.754
0.331 | 7.937e-05 | 79.37 | 2.62715e-05 | 26.2715 | 0.449 | 2.65e-05 | 26.5 | 1.18985e-05 | 11.8985
0.33 | 8.044e-05 | 80.44 | 2.65452e-05 | 26.5452 | 0.448 | 2.688e-05 | 26.88 | 1.20422e-05 | 12.0422
0.329 | 8.143e-05 | 81.43 | 2.67905e-05 | 26.7905 | 0.447 | 2.725e-05 | 27.25 | 1.21808e-05 | 12.1808
0.328 | 8.242e-05 | 82.42 | 2.70338e-05 | 27.0338 | 0.446 | 2.763e-05 | 27.63 | 1.2323e-05 | 12.323
0.327 | 8.325e-05 | 83.25 | 2.72228e-05 | 27.2228 | 0.445 | 2.801e-05 | 28.01 | 1.24645e-05 | 12.4645
0.326 | 8.454e-05 | 84.54 | 2.756e-05 | 27.56 | 0.444 | 2.839e-05 | 28.39 | 1.26052e-05 | 12.6052
0.325 | 8.576e-05 | 85.76 | 2.7872e-05 | 27.872 | 0.443 | 2.869e-05 | 28.69 | 1.27097e-05 | 12.7097
0.324 | 8.667e-05 | 86.67 | 2.80811e-05 | 28.0811 | 0.442 | 2.915e-05 | 29.15 | 1.28843e-05 | 12.8843
0.323 | 8.789e-05 | 87.89 | 2.83885e-05 | 28.3885 | 0.441 | 2.953e-05 | 29.53 | 1.30227e-05 | 13.0227
0.322 | 8.895e-05 | 88.95 | 2.86419e-05 | 28.6419 | 0.44 | 2.983e-05 | 29.83 | 1.31252e-05 | 13.1252
0.321 | 8.994e-05 | 89.94 | 2.88707e-05 | 28.8707 | 0.439 | 3.021e-05 | 30.21 | 1.32622e-05 | 13.2622
0.32 | 9.116e-05 | 91.16 | 2.91712e-05 | 29.1712 | 0.438 | 3.066e-05 | 30.66 | 1.34291e-05 | 13.4291
0.319 | 9.215e-05 | 92.15 | 2.93959e-05 | 29.3959 | 0.437 | 3.096e-05 | 30.96 | 1.35295e-05 | 13.5295
0.318 | 9.329e-05 | 93.29 | 2.96662e-05 | 29.6662 | 0.436 | 3.142e-05 | 31.42 | 1.36991e-05 | 13.6991
0.317 | 9.428e-05 | 94.28 | 2.98868e-05 | 29.8868 | 0.435 | 3.18e-05 | 31.8 | 1.3833e-05 | 13.833
0.316 | 9.549e-05 | 95.49 | 3.01748e-05 | 30.1748 | 0.434 | 3.218e-05 | 32.18 | 1.39661e-05 | 13.9661
0.315 | 9.663e-05 | 96.63 | 3.04385e-05 | 30.4385 | 0.433 | 3.255e-05 | 32.55 | 1.40942e-05 | 14.0942
0.314 | 9.762e-05 | 97.62 | 3.06527e-05 | 30.6527 | 0.432 | 3.293e-05 | 32.93 | 1.42258e-05 | 14.2258
0.313 | 9.876e-05 | 98.76 | 3.09119e-05 | 30.9119 | 0.431 | 3.331e-05 | 33.31 | 1.43566e-05 | 14.3566
0.312 | 9.983e-05 | 99.83 | 3.1147e-05 | 31.147 | 0.43 | 3.369e-05 | 33.69 | 1.44867e-05 | 14.4867
0.311 | 0.000101 | 101 | 3.1411e-05 | 31.411 | 0.429 | 3.407e-05 | 34.07 | 1.4616e-05 | 14.616
0.31 | 0.0001021 | 102.1 | 3.1651e-05 | 31.651 | 0.428 | 3.445e-05 | 34.45 | 1.47446e-05 | 14.7446
0.309 | 0.0001031 | 103.1 | 3.18579e-05 | 31.8579 | 0.427 | 3.483e-05 | 34.83 | 1.48724e-05 | 14.8724
0.308 | 0.0001042 | 104.2 | 3.20936e-05 | 32.0936 | 0.426 | 3.52e-05 | 35.2 | 1.49952e-05 | 14.9952
0.307 | 0.0001055 | 105.5 | 3.23885e-05 | 32.3885 | 0.425 | 3.551e-05 | 35.51 | 1.50918e-05 | 15.0918
0.306 | 0.0001066 | 106.6 | 3.26196e-05 | 32.6196 | 0.424 | 3.596e-05 | 35.96 | 1.5247e-05 | 15.247
0.305 | 0.0001077 | 107.7 | 3.28485e-05 | 32.8485 | 0.423 | 3.634e-05 | 36.34 | 1.53718e-05 | 15.3718
0.304 | 0.0001089 | 108.9 | 3.31056e-05 | 33.1056 | 0.422 | 3.672e-05 | 36.72 | 1.54958e-05 | 15.4958
0.303 | 0.00011 | 110 | 3.333e-05 | 33.33 | 0.421 | 3.717e-05 | 37.17 | 1.56486e-05 | 15.6486
0.302 | 0.000111 | 111 | 3.3522e-05 | 33.522 | 0.42 | 3.748e-05 | 37.48 | 1.57416e-05 | 15.7416
0.301 | 0.0001124 | 112.4 | 3.38324e-05 | 33.8324 | 0.419 | 3.793e-05 | 37.93 | 1.58927e-05 | 15.8927
0.3 | 0.0001135 | 113.5 | 3.405e-05 | 34.05 | 0.418 | 3.831e-05 | 38.31 | 1.60136e-05 | 16.0136
0.299 | 0.0001147 | 114.7 | 3.42953e-05 | 34.2953 | 0.417 | 3.869e-05 | 38.69 | 1.61337e-05 | 16.1337
0.298 | 0.0001158 | 115.8 | 3.45084e-05 | 34.5084 | 0.416 | 3.906e-05 | 39.06 | 1.6249e-05 | 16.249
0.297 | 0.000117 | 117 | 3.4749e-05 | 34.749 | 0.415 | 3.944e-05 | 39.44 | 1.63676e-05 | 16.3676
0.296 | 0.0001182 | 118.2 | 3.49872e-05 | 34.9872 | 0.414 | 3.975e-05 | 39.75 | 1.64565e-05 | 16.4565
0.295 | 0.0001194 | 119.4 | 3.5223e-05 | 35.223 | 0.413 | 4.012e-05 | 40.12 | 1.65696e-05 | 16.5696
0.294 | 0.0001206 | 120.6 | 3.54564e-05 | 35.4564 | 0.412 | 4.05e-05 | 40.5 | 1.6686e-05 | 16.686
0.293 | 0.0001218 | 121.8 | 3.56874e-05 | 35.6874 | 0.411 | 4.088e-05 | 40.88 | 1.68017e-05 | 16.8017
0.292 | 0.000123 | 123 | 3.5916e-05 | 35.916 | 0.41 | 4.126e-05 | 41.26 | 1.69166e-05 | 16.9166
0.291 | 0.0001243 | 124.3 | 3.61713e-05 | 36.1713 | 0.409 | 4.156e-05 | 41.56 | 1.6998e-05 | 16.998
0.29 | 0.0001254 | 125.4 | 3.6366e-05 | 36.366 | 0.408 | 4.202e-05 | 42.02 | 1.71442e-05 | 17.1442
0.289 | 0.0001267 | 126.7 | 3.66163e-05 | 36.6163 | 0.407 | 4.24e-05 | 42.4 | 1.72568e-05 | 17.2568
0.288 | 0.000128 | 128 | 3.6864e-05 | 36.864 | 0.406 | 4.27e-05 | 42.7 | 1.73362e-05 | 17.3362
0.287 | 0.0001292 | 129.2 | 3.70804e-05 | 37.0804 | 0.405 | 4.308e-05 | 43.08 | 1.74474e-05 | 17.4474
0.286 | 0.0001305 | 130.5 | 3.7323e-05 | 37.323 | 0.404 | 4.346e-05 | 43.46 | 1.75578e-05 | 17.5578
0.285 | 0.0001318 | 131.8 | 3.7563e-05 | 37.563 | 0.403 | 4.376e-05 | 43.76 | 1.76353e-05 | 17.6353
0.284 | 0.0001329 | 132.9 | 3.77436e-05 | 37.7436 | 0.402 | 4.414e-05 | 44.14 | 1.77443e-05 | 17.7443
0.283 | 0.0001341 | 134.1 | 3.79503e-05 | 37.9503 | 0.401 | 4.444e-05 | 44.44 | 1.78204e-05 | 17.8204
0.282 | 0.0001353 | 135.3 | 3.81546e-05 | 38.1546 | 0.4 | 4.474e-05 | 44.74 | 1.7896e-05 | 17.896
0.281 | 0.0001366 | 136.6 | 3.83846e-05 | 38.3846 | 0.399 | 4.512e-05 | 45.12 | 1.80029e-05 | 18.0029
0.28 | 0.0001378 | 137.8 | 3.8584e-05 | 38.584 | 0.398 | 4.542e-05 | 45.42 | 1.80772e-05 | 18.0772
0.279 | 0.0001391 | 139.1 | 3.88089e-05 | 38.8089 | 0.397 | 4.573e-05 | 45.73 | 1.81548e-05 | 18.1548
0.278 | 0.0001404 | 140.4 | 3.90312e-05 | 39.0312 | 0.396 | 4.611e-05 | 46.11 | 1.82596e-05 | 18.2596
0.277 | 0.0001414 | 141.4 | 3.91678e-05 | 39.1678 | 0.395 | 4.641e-05 | 46.41 | 1.8332e-05 | 18.332
0.276 | 0.0001429 | 142.9 | 3.94404e-05 | 39.4404 | 0.394 | 4.671e-05 | 46.71 | 1.84037e-05 | 18.4037
0.275 | 0.0001442 | 144.2 | 3.9655e-05 | 39.655 | 0.393 | 4.686e-05 | 46.86 | 1.8416e-05 | 18.416
0.274 | 0.0001453 | 145.3 | 3.98122e-05 | 39.8122 | 0.392 | 4.724e-05 | 47.24 | 1.85181e-05 | 18.5181
0.273 | 0.0001465 | 146.5 | 3.99945e-05 | 39.9945 | 0.391 | 4.754e-05 | 47.54 | 1.85881e-05 | 18.5881
0.272 | 0.000148 | 148 | 4.0256e-05 | 40.256 | 0.39 | 4.777e-05 | 47.77 | 1.86303e-05 | 18.6303
0.271 | 0.0001491 | 149.1 | 4.04061e-05 | 40.4061 | 0.389 | 4.807e-05 | 48.07 | 1.86992e-05 | 18.6992
0.27 | 0.0001504 | 150.4 | 4.0608e-05 | 40.608 | 0.388 | 4.838e-05 | 48.38 | 1.87714e-05 | 18.7714
0.269 | 0.0001518 | 151.8 | 4.08342e-05 | 40.8342 | 0.387 | 4.868e-05 | 48.68 | 1.88392e-05 | 18.8392
0.268 | 0.0001528 | 152.8 | 4.09504e-05 | 40.9504 | 0.386 | 4.891e-05 | 48.91 | 1.88793e-05 | 18.8793
0.267 | 0.0001541 | 154.1 | 4.11447e-05 | 41.1447 | 0.385 | 4.921e-05 | 49.21 | 1.89459e-05 | 18.9459
0.266 | 0.0001555 | 155.5 | 4.1363e-05 | 41.363 | 0.384 | 4.951e-05 | 49.51 | 1.90118e-05 | 19.0118
0.265 | 0.0001568 | 156.8 | 4.1552e-05 | 41.552 | 0.383 | 4.974e-05 | 49.74 | 1.90504e-05 | 19.0504
0.264 | 0.000158 | 158 | 4.1712e-05 | 41.712 | 0.382 | 5.004e-05 | 50.04 | 1.91153e-05 | 19.1153
0.263 | 0.0001593 | 159.3 | 4.18959e-05 | 41.8959 | 0.381 | 5.019e-05 | 50.19 | 1.91224e-05 | 19.1224
0.262 | 0.0001605 | 160.5 | 4.2051e-05 | 42.051 | 0.38 | 5.057e-05 | 50.57 | 1.92166e-05 | 19.2166
0.261 | 0.0001619 | 161.9 | 4.22559e-05 | 42.2559 | 0.379 | 5.08e-05 | 50.8 | 1.92532e-05 | 19.2532
0.26 | 0.0001635 | 163.5 | 4.251e-05 | 42.51 | 0.378 | 5.11e-05 | 51.1 | 1.93158e-05 | 19.3158
0.259 | 0.0001647 | 164.7 | 4.26573e-05 | 42.6573 | 0.377 | 5.133e-05 | 51.33 | 1.93514e-05 | 19.3514
0.258 | 0.000166 | 166 | 4.2828e-05 | 42.828 | 0.376 | 5.156e-05 | 51.56 | 1.93866e-05 | 19.3866
0.257 | 0.0001672 | 167.2 | 4.29704e-05 | 42.9704 | 0.375 | 5.178e-05 | 51.78 | 1.94175e-05 | 19.4175
0.256 | 0.0001686 | 168.6 | 4.31616e-05 | 43.1616 | 0.374 | 5.201e-05 | 52.01 | 1.94517e-05 | 19.4517
0.255 | 0.0001698 | 169.8 | 4.3299e-05 | 43.299 | 0.373 | 5.224e-05 | 52.24 | 1.94855e-05 | 19.4855
0.254 | 0.0001714 | 171.4 | 4.35356e-05 | 43.5356 | 0.372 | 5.254e-05 | 52.54 | 1.95449e-05 | 19.5449
0.253 | 0.0001726 | 172.6 | 4.36678e-05 | 43.6678 | 0.371 | 5.277e-05 | 52.77 | 1.95777e-05 | 19.5777
0.252 | 0.0001741 | 174.1 | 4.38732e-05 | 43.8732 | 0.37 | 5.299e-05 | 52.99 | 1.96063e-05 | 19.6063
0.251 | 0.0001753 | 175.3 | 4.40003e-05 | 44.0003 | 0.369 | 5.33e-05 | 53.3 | 1.96677e-05 | 19.6677
0.25 | 0.0001768 | 176.8 | 4.42e-05 | 44.2 | 0.368 | 5.352e-05 | 53.52 | 1.96954e-05 | 19.6954
0.249 | 0.0001781 | 178.1 | 4.43469e-05 | 44.3469 | 0.367 | 5.375e-05 | 53.75 | 1.97262e-05 | 19.7262
0.248 | 0.0001793 | 179.3 | 4.44664e-05 | 44.4664 | 0.366 | 5.398e-05 | 53.98 | 1.97567e-05 | 19.7567
0.247 | 0.0001808 | 180.8 | 4.46576e-05 | 44.6576 | 0.365 | 5.421e-05 | 54.21 | 1.97867e-05 | 19.7867
0.246 | 0.0001821 | 182.1 | 4.47966e-05 | 44.7966 | 0.364 | 5.443e-05 | 54.43 | 1.98125e-05 | 19.8125
0.245 | 0.0001832 | 183.2 | 4.4884e-05 | 44.884 | 0.363 | 5.474e-05 | 54.74 | 1.98706e-05 | 19.8706
0.244 | 0.0001847 | 184.7 | 4.50668e-05 | 45.0668 | 0.362 | 5.496e-05 | 54.96 | 1.98955e-05 | 19.8955
0.243 | 0.000186 | 186 | 4.5198e-05 | 45.198 | 0.361 | 5.504e-05 | 55.04 | 1.98694e-05 | 19.8694
0.242 | 0.0001875 | 187.5 | 4.5375e-05 | 45.375 | 0.36 | 5.527e-05 | 55.27 | 1.98972e-05 | 19.8972
0.241 | 0.0001887 | 188.7 | 4.54767e-05 | 45.4767 | 0.359 | 5.557e-05 | 55.57 | 1.99496e-05 | 19.9496
0.24 | 0.0001902 | 190.2 | 4.5648e-05 | 45.648 | 0.358 | 5.58e-05 | 55.8 | 1.99764e-05 | 19.9764
0.239 | 0.0001914 | 191.4 | 4.57446e-05 | 45.7446 | 0.357 | 5.602e-05 | 56.02 | 1.99991e-05 | 19.9991
0.238 | 0.0001928 | 192.8 | 4.58864e-05 | 45.8864 | 0.356 | 5.625e-05 | 56.25 | 2.0025e-05 | 20.025
0.237 | 0.0001942 | 194.2 | 4.60254e-05 | 46.0254 | 0.355 | 5.648e-05 | 56.48 | 2.00504e-05 | 20.0504
0.236 | 0.0001957 | 195.7 | 4.61852e-05 | 46.1852 | 0.354 | 5.67e-05 | 56.7 | 2.00718e-05 | 20.0718
0.235 | 0.0001969 | 196.9 | 4.62715e-05 | 46.2715 | 0.353 | 5.693e-05 | 56.93 | 2.00963e-05 | 20.0963
0.234 | 0.0001984 | 198.4 | 4.64256e-05 | 46.4256 | 0.352 | 5.708e-05 | 57.08 | 2.00922e-05 | 20.0922
0.233 | 0.0001998 | 199.8 | 4.65534e-05 | 46.5534 | 0.351 | 5.731e-05 | 57.31 | 2.01158e-05 | 20.1158
0.232 | 0.0002012 | 201.2 | 4.66784e-05 | 46.6784 | 0.35 | 5.754e-05 | 57.54 | 2.0139e-05 | 20.139
0.231 | 0.0002027 | 202.7 | 4.68237e-05 | 46.8237 | 0.349 | 5.769e-05 | 57.69 | 2.01338e-05 | 20.1338
0.23 | 0.000204 | 204 | 4.692e-05 | 46.92 | 0.348 | 5.792e-05 | 57.92 | 2.01562e-05 | 20.1562
0.229 | 0.0002054 | 205.4 | 4.70366e-05 | 47.0366 | 0.347 | 5.807e-05 | 58.07 | 2.01503e-05 | 20.1503
0.228 | 0.0002066 | 206.6 | 4.71048e-05 | 47.1048 | 0.346 | 5.829e-05 | 58.29 | 2.01683e-05 | 20.1683
0.227 | 0.0002082 | 208.2 | 4.72614e-05 | 47.2614 | 0.345 | 5.845e-05 | 58.45 | 2.01652e-05 | 20.1652
0.226 | 0.0002097 | 209.7 | 4.73922e-05 | 47.3922 | 0.344 | 5.86e-05 | 58.6 | 2.01584e-05 | 20.1584
0.225 | 0.0002111 | 211.1 | 4.74975e-05 | 47.4975 | 0.343 | 5.875e-05 | 58.75 | 2.01513e-05 | 20.1513
0.224 | 0.0002127 | 212.7 | 4.76448e-05 | 47.6448 | 0.342 | 5.89e-05 | 58.9 | 2.01438e-05 | 20.1438
0.223 | 0.0002139 | 213.9 | 4.76997e-05 | 47.6997 | 0.341 | 5.905e-05 | 59.05 | 2.01361e-05 | 20.1361
0.222 | 0.0002155 | 215.5 | 4.7841e-05 | 47.841 | 0.34 | 5.913e-05 | 59.13 | 2.01042e-05 | 20.1042
0.221 | 0.000217 | 217 | 4.7957e-05 | 47.957 | 0.339 | 5.928e-05 | 59.28 | 2.00959e-05 | 20.0959
0.22 | 0.0002182 | 218.2 | 4.8004e-05 | 48.004 | 0.338 | 5.935e-05 | 59.35 | 2.00603e-05 | 20.0603
0.219 | 0.0002195 | 219.5 | 4.80705e-05 | 48.0705 | 0.337 | 5.951e-05 | 59.51 | 2.00549e-05 | 20.0549
0.218 | 0.0002209 | 220.9 | 4.81562e-05 | 48.1562 | 0.336 | 5.958e-05 | 59.58 | 2.00189e-05 | 20.0189
0.217 | 0.0002222 | 222.2 | 4.82174e-05 | 48.2174 | 0.335 | 5.966e-05 | 59.66 | 1.99861e-05 | 19.9861
0.216 | 0.0002237 | 223.7 | 4.83192e-05 | 48.3192 | 0.334 | 5.981e-05 | 59.81 | 1.99765e-05 | 19.9765
0.215 | 0.0002252 | 225.2 | 4.8418e-05 | 48.418 | 0.333 | 5.988e-05 | 59.88 | 1.994e-05 | 19.94
0.214 | 0.0002265 | 226.5 | 4.8471e-05 | 48.471 | 0.332 | 5.996e-05 | 59.96 | 1.99067e-05 | 19.9067
0.213 | 0.0002279 | 227.9 | 4.85427e-05 | 48.5427 | 0.331 | 5.996e-05 | 59.96 | 1.98468e-05 | 19.8468
0.212 | 0.0002292 | 229.2 | 4.85904e-05 | 48.5904 | 0.33 | 6.004e-05 | 60.04 | 1.98132e-05 | 19.8132
0.211 | 0.0002307 | 230.7 | 4.86777e-05 | 48.6777 | 0.329 | 5.996e-05 | 59.96 | 1.97268e-05 | 19.7268
0.21 | 0.0002319 | 231.9 | 4.8699e-05 | 48.699 | 0.328 | 5.996e-05 | 59.96 | 1.96669e-05 | 19.6669
0.209 | 0.0002332 | 233.2 | 4.87388e-05 | 48.7388 | 0.327 | 5.996e-05 | 59.96 | 1.96069e-05 | 19.6069
0.208 | 0.0002346 | 234.6 | 4.87968e-05 | 48.7968 | 0.326 | 6.004e-05 | 60.04 | 1.9573e-05 | 19.573
0.207 | 0.0002359 | 235.9 | 4.88313e-05 | 48.8313 | 0.325 | 5.996e-05 | 59.96 | 1.9487e-05 | 19.487
0.206 | 0.0002374 | 237.4 | 4.89044e-05 | 48.9044 | 0.324 | 5.988e-05 | 59.88 | 1.94011e-05 | 19.4011
0.205 | 0.0002386 | 238.6 | 4.8913e-05 | 48.913 | 0.323 | 5.988e-05 | 59.88 | 1.93412e-05 | 19.3412
0.204 | 0.0002398 | 239.8 | 4.89192e-05 | 48.9192 | 0.322 | 5.973e-05 | 59.73 | 1.92331e-05 | 19.2331
0.203 | 0.0002414 | 241.4 | 4.90042e-05 | 49.0042 | 0.321 | 5.966e-05 | 59.66 | 1.91509e-05 | 19.1509
0.202 | 0.0002428 | 242.8 | 4.90456e-05 | 49.0456 | 0.32 | 5.951e-05 | 59.51 | 1.90432e-05 | 19.0432
0.201 | 0.0002443 | 244.3 | 4.91043e-05 | 49.1043 | 0.319 | 5.935e-05 | 59.35 | 1.89327e-05 | 18.9327
0.2 | 0.0002456 | 245.6 | 4.912e-05 | 49.12 | 0.318 | 5.913e-05 | 59.13 | 1.88033e-05 | 18.8033
0.199 | 0.0002468 | 246.8 | 4.91132e-05 | 49.1132 | 0.317 | 5.92e-05 | 59.2 | 1.87664e-05 | 18.7664
0.198 | 0.0002483 | 248.3 | 4.91634e-05 | 49.1634 | 0.316 | 5.905e-05 | 59.05 | 1.86598e-05 | 18.6598
0.197 | 0.0002496 | 249.6 | 4.91712e-05 | 49.1712 | 0.315 | 5.882e-05 | 58.82 | 1.85283e-05 | 18.5283
0.196 | 0.0002511 | 251.1 | 4.92156e-05 | 49.2156 | 0.314 | 5.867e-05 | 58.67 | 1.84224e-05 | 18.4224
0.195 | 0.0002524 | 252.4 | 4.9218e-05 | 49.218 | 0.313 | 5.845e-05 | 58.45 | 1.82949e-05 | 18.2949
0.194 | 0.0002538 | 253.8 | 4.92372e-05 | 49.2372 | 0.312 | 5.822e-05 | 58.22 | 1.81646e-05 | 18.1646
0.193 | 0.000255 | 255 | 4.9215e-05 | 49.215 | 0.311 | 5.792e-05 | 57.92 | 1.80131e-05 | 18.0131
0.192 | 0.0002565 | 256.5 | 4.9248e-05 | 49.248 | 0.31 | 5.769e-05 | 57.69 | 1.78839e-05 | 17.8839
0.191 | 0.0002575 | 257.5 | 4.91825e-05 | 49.1825 | 0.309 | 5.739e-05 | 57.39 | 1.77335e-05 | 17.7335
0.19 | 0.000259 | 259 | 4.921e-05 | 49.21 | 0.308 | 5.708e-05 | 57.08 | 1.75806e-05 | 17.5806
0.189 | 0.0002603 | 260.3 | 4.91967e-05 | 49.1967 | 0.307 | 5.678e-05 | 56.78 | 1.74315e-05 | 17.4315
0.188 | 0.0002617 | 261.7 | 4.91996e-05 | 49.1996 | 0.306 | 5.648e-05 | 56.48 | 1.72829e-05 | 17.2829
0.187 | 0.000263 | 263 | 4.9181e-05 | 49.181 | 0.305 | 5.617e-05 | 56.17 | 1.71319e-05 | 17.1319
0.186 | 0.0002644 | 264.4 | 4.91784e-05 | 49.1784 | 0.304 | 5.58e-05 | 55.8 | 1.69632e-05 | 16.9632
0.185 | 0.0002654 | 265.4 | 4.9099e-05 | 49.099 | 0.303 | 5.542e-05 | 55.42 | 1.67923e-05 | 16.7923
0.184 | 0.0002669 | 266.9 | 4.91096e-05 | 49.1096 | 0.302 | 5.511e-05 | 55.11 | 1.66432e-05 | 16.6432
0.183 | 0.0002682 | 268.2 | 4.90806e-05 | 49.0806 | 0.301 | 5.474e-05 | 54.74 | 1.64767e-05 | 16.4767
0.182 | 0.0002694 | 269.4 | 4.90308e-05 | 49.0308 | 0.3 | 5.436e-05 | 54.36 | 1.6308e-05 | 16.308
0.181 | 0.0002705 | 270.5 | 4.89605e-05 | 48.9605 | 0.299 | 5.398e-05 | 53.98 | 1.614e-05 | 16.14
0.18 | 0.0002717 | 271.7 | 4.8906e-05 | 48.906 | 0.298 | 5.36e-05 | 53.6 | 1.59728e-05 | 15.9728
0.179 | 0.000273 | 273 | 4.8867e-05 | 48.867 | 0.297 | 5.307e-05 | 53.07 | 1.57618e-05 | 15.7618
0.178 | 0.0002745 | 274.5 | 4.8861e-05 | 48.861 | 0.296 | 5.277e-05 | 52.77 | 1.56199e-05 | 15.6199
0.177 | 0.0002755 | 275.5 | 4.87635e-05 | 48.7635 | 0.295 | 5.231e-05 | 52.31 | 1.54314e-05 | 15.4314
0.176 | 0.0002769 | 276.9 | 4.87344e-05 | 48.7344 | 0.294 | 5.194e-05 | 51.94 | 1.52704e-05 | 15.2704
0.175 | 0.0002779 | 277.9 | 4.86325e-05 | 48.6325 | 0.293 | 5.156e-05 | 51.56 | 1.51071e-05 | 15.1071
0.174 | 0.0002791 | 279.1 | 4.85634e-05 | 48.5634 | 0.292 | 5.118e-05 | 51.18 | 1.49446e-05 | 14.9446
0.173 | 0.0002803 | 280.3 | 4.84919e-05 | 48.4919 | 0.291 | 5.065e-05 | 50.65 | 1.47392e-05 | 14.7392
0.172 | 0.0002816 | 281.6 | 4.84352e-05 | 48.4352 | 0.29 | 5.027e-05 | 50.27 | 1.45783e-05 | 14.5783
0.171 | 0.0002828 | 282.8 | 4.83588e-05 | 48.3588 | 0.289 | 4.982e-05 | 49.82 | 1.4398e-05 | 14.398
0.17 | 0.000284 | 284 | 4.828e-05 | 48.28 | 0.288 | 4.944e-05 | 49.44 | 1.42387e-05 | 14.2387
0.169 | 0.0002852 | 285.2 | 4.81988e-05 | 48.1988 | 0.287 | 4.898e-05 | 48.98 | 1.40573e-05 | 14.0573
0.168 | 0.0002864 | 286.4 | 4.81152e-05 | 48.1152 | 0.286 | 4.853e-05 | 48.53 | 1.38796e-05 | 13.8796
0.167 | 0.0002875 | 287.5 | 4.80125e-05 | 48.0125 | 0.285 | 4.807e-05 | 48.07 | 1.37e-05 | 13.7
0.166 | 0.0002887 | 288.7 | 4.79242e-05 | 47.9242 | 0.284 | 4.762e-05 | 47.62 | 1.35241e-05 | 13.5241
0.165 | 0.0002897 | 289.7 | 4.78005e-05 | 47.8005 | 0.283 | 4.717e-05 | 47.17 | 1.33491e-05 | 13.3491
0.164 | 0.0002909 | 290.9 | 4.77076e-05 | 47.7076 | 0.282 | 4.671e-05 | 46.71 | 1.31722e-05 | 13.1722
0.163 | 0.0002922 | 292.2 | 4.76286e-05 | 47.6286 | 0.281 | 4.633e-05 | 46.33 | 1.30187e-05 | 13.0187
0.162 | 0.0002933 | 293.3 | 4.75146e-05 | 47.5146 | 0.28 | 4.588e-05 | 45.88 | 1.28464e-05 | 12.8464
0.161 | 0.0002944 | 294.4 | 4.73984e-05 | 47.3984 | 0.279 | 4.542e-05 | 45.42 | 1.26722e-05 | 12.6722
0.16 | 0.0002956 | 295.6 | 4.7296e-05 | 47.296 | 0.278 | 4.505e-05 | 45.05 | 1.25239e-05 | 12.5239
0.159 | 0.0002967 | 296.7 | 4.71753e-05 | 47.1753 | 0.277 | 4.459e-05 | 44.59 | 1.23514e-05 | 12.3514
0.158 | 0.0002977 | 297.7 | 4.70366e-05 | 47.0366 | 0.276 | 4.414e-05 | 44.14 | 1.21826e-05 | 12.1826
0.157 | 0.000299 | 299 | 4.6943e-05 | 46.943 | 0.275 | 4.376e-05 | 43.76 | 1.2034e-05 | 12.034
0.156 | 0.0003 | 300 | 4.68e-05 | 46.8 | 0.274 | 4.33e-05 | 43.3 | 1.18642e-05 | 11.8642
0.155 | 0.000301 | 301 | 4.6655e-05 | 46.655 | 0.273 | 4.285e-05 | 42.85 | 1.16981e-05 | 11.6981
0.154 | 0.000302 | 302 | 4.6508e-05 | 46.508 | 0.272 | 4.247e-05 | 42.47 | 1.15518e-05 | 11.5518
0.153 | 0.0003031 | 303.1 | 4.63743e-05 | 46.3743 | 0.271 | 4.209e-05 | 42.09 | 1.14064e-05 | 11.4064
0.152 | 0.000304 | 304 | 4.6208e-05 | 46.208 | 0.27 | 4.164e-05 | 41.64 | 1.12428e-05 | 11.2428
0.151 | 0.0003051 | 305.1 | 4.60701e-05 | 46.0701 | 0.269 | 4.126e-05 | 41.26 | 1.10989e-05 | 11.0989
0.15 | 0.0003062 | 306.2 | 4.593e-05 | 45.93 | 0.268 | 4.081e-05 | 40.81 | 1.09371e-05 | 10.9371
0.149 | 0.0003071 | 307.1 | 4.57579e-05 | 45.7579 | 0.267 | 4.043e-05 | 40.43 | 1.07948e-05 | 10.7948
0.148 | 0.0003081 | 308.1 | 4.55988e-05 | 45.5988 | 0.266 | 4.005e-05 | 40.05 | 1.06533e-05 | 10.6533
0.147 | 0.0003089 | 308.9 | 4.54083e-05 | 45.4083 | 0.265 | 3.959e-05 | 39.59 | 1.04914e-05 | 10.4914
0.146 | 0.0003098 | 309.8 | 4.52308e-05 | 45.2308 | 0.264 | 3.929e-05 | 39.29 | 1.03726e-05 | 10.3726
0.145 | 0.0003107 | 310.7 | 4.50515e-05 | 45.0515 | 0.263 | 3.884e-05 | 38.84 | 1.02149e-05 | 10.2149
0.144 | 0.0003116 | 311.6 | 4.48704e-05 | 44.8704 | 0.262 | 3.853e-05 | 38.53 | 1.00949e-05 | 10.0949
0.143 | 0.0003126 | 312.6 | 4.47018e-05 | 44.7018 | 0.261 | 3.823e-05 | 38.23 | 9.97803e-06 | 9.97803
0.142 | 0.0003135 | 313.5 | 4.4517e-05 | 44.517 | 0.26 | 3.785e-05 | 37.85 | 9.841e-06 | 9.841
0.141 | 0.0003144 | 314.4 | 4.43304e-05 | 44.3304 | 0.259 | 3.755e-05 | 37.55 | 9.72545e-06 | 9.72545
0.14 | 0.0003151 | 315.1 | 4.4114e-05 | 44.114 | 0.258 | 3.717e-05 | 37.17 | 9.58986e-06 | 9.58986
0.139 | 0.0003159 | 315.9 | 4.39101e-05 | 43.9101 | 0.257 | 3.679e-05 | 36.79 | 9.45503e-06 | 9.45503
0.138 | 0.0003168 | 316.8 | 4.37184e-05 | 43.7184 | 0.256 | 3.642e-05 | 36.42 | 9.32352e-06 | 9.32352
0.137 | 0.0003177 | 317.7 | 4.35249e-05 | 43.5249 | 0.255 | 3.604e-05 | 36.04 | 9.1902e-06 | 9.1902
0.136 | 0.0003185 | 318.5 | 4.3316e-05 | 43.316 | 0.254 | 3.573e-05 | 35.73 | 9.07542e-06 | 9.07542
0.135 | 0.0003192 | 319.2 | 4.3092e-05 | 43.092 | 0.253 | 3.536e-05 | 35.36 | 8.94608e-06 | 8.94608
0.134 | 0.0003202 | 320.2 | 4.29068e-05 | 42.9068 | 0.252 | 3.505e-05 | 35.05 | 8.8326e-06 | 8.8326
0.133 | 0.0003211 | 321.1 | 4.27063e-05 | 42.7063 | 0.251 | 3.467e-05 | 34.67 | 8.70217e-06 | 8.70217
0.132 | 0.0003218 | 321.8 | 4.24776e-05 | 42.4776 | 0.25 | 3.437e-05 | 34.37 | 8.5925e-06 | 8.5925
0.131 | 0.0003226 | 322.6 | 4.22606e-05 | 42.2606 | 0.249 | 3.407e-05 | 34.07 | 8.48343e-06 | 8.48343
0.13 | 0.0003233 | 323.3 | 4.2029e-05 | 42.029 | 0.248 | 3.384e-05 | 33.84 | 8.39232e-06 | 8.39232
0.129 | 0.000324 | 324 | 4.1796e-05 | 41.796 | 0.247 | 3.346e-05 | 33.46 | 8.26462e-06 | 8.26462
0.128 | 0.0003248 | 324.8 | 4.15744e-05 | 41.5744 | 0.246 | 3.316e-05 | 33.16 | 8.15736e-06 | 8.15736
0.127 | 0.0003254 | 325.4 | 4.13258e-05 | 41.3258 | 0.245 | 3.286e-05 | 32.86 | 8.0507e-06 | 8.0507
0.126 | 0.0003262 | 326.2 | 4.11012e-05 | 41.1012 | 0.244 | 3.255e-05 | 32.55 | 7.9422e-06 | 7.9422
0.125 | 0.0003269 | 326.9 | 4.08625e-05 | 40.8625 | 0.243 | 3.225e-05 | 32.25 | 7.83675e-06 | 7.83675
0.124 | 0.0003275 | 327.5 | 4.061e-05 | 40.61 | 0.242 | 3.202e-05 | 32.02 | 7.74884e-06 | 7.74884
0.123 | 0.0003284 | 328.4 | 4.03932e-05 | 40.3932 | 0.241 | 3.165e-05 | 31.65 | 7.62765e-06 | 7.62765
0.122 | 0.000329 | 329 | 4.0138e-05 | 40.138 | 0.24 | 3.142e-05 | 31.42 | 7.5408e-06 | 7.5408
0.121 | 0.0003296 | 329.6 | 3.98816e-05 | 39.8816 | 0.239 | 3.112e-05 | 31.12 | 7.43768e-06 | 7.43768
0.12 | 0.0003302 | 330.2 | 3.9624e-05 | 39.624 | 0.238 | 3.081e-05 | 30.81 | 7.33278e-06 | 7.33278
0.119 | 0.0003308 | 330.8 | 3.93652e-05 | 39.3652 | 0.237 | 3.059e-05 | 30.59 | 7.24983e-06 | 7.24983
0.118 | 0.0003314 | 331.4 | 3.91052e-05 | 39.1052 | 0.236 | 3.028e-05 | 30.28 | 7.14608e-06 | 7.14608
0.117 | 0.000332 | 332 | 3.8844e-05 | 38.844 | 0.235 | 3.006e-05 | 30.06 | 7.0641e-06 | 7.0641
0.116 | 0.0003323 | 332.3 | 3.85468e-05 | 38.5468 | 0.234 | 2.975e-05 | 29.75 | 6.9615e-06 | 6.9615
0.115 | 0.0003331 | 333.1 | 3.83065e-05 | 38.3065 | 0.233 | 2.945e-05 | 29.45 | 6.86185e-06 | 6.86185
0.114 | 0.0003336 | 333.6 | 3.80304e-05 | 38.0304 | 0.232 | 2.922e-05 | 29.22 | 6.77904e-06 | 6.77904
0.113 | 0.0003341 | 334.1 | 3.77533e-05 | 37.7533 | 0.231 | 2.9e-05 | 29 | 6.699e-06 | 6.699
0.112 | 0.0003348 | 334.8 | 3.74976e-05 | 37.4976 | 0.23 | 2.877e-05 | 28.77 | 6.6171e-06 | 6.6171
0.111 | 0.0003351 | 335.1 | 3.71961e-05 | 37.1961 | 0.229 | 2.854e-05 | 28.54 | 6.53566e-06 | 6.53566
0.11 | 0.0003356 | 335.6 | 3.6916e-05 | 36.916 | 0.228 | 2.831e-05 | 28.31 | 6.45468e-06 | 6.45468
0.109 | 0.0003361 | 336.1 | 3.66349e-05 | 36.6349 | 0.227 | 2.809e-05 | 28.09 | 6.37643e-06 | 6.37643
0.108 | 0.0003366 | 336.6 | 3.63528e-05 | 36.3528 | 0.226 | 2.786e-05 | 27.86 | 6.29636e-06 | 6.29636
0.107 | 0.0003371 | 337.1 | 3.60697e-05 | 36.0697 | 0.225 | 2.763e-05 | 27.63 | 6.21675e-06 | 6.21675
0.106 | 0.0003375 | 337.5 | 3.5775e-05 | 35.775 | 0.224 | 2.741e-05 | 27.41 | 6.13984e-06 | 6.13984
0.105 | 0.000338 | 338 | 3.549e-05 | 35.49 | 0.223 | 2.718e-05 | 27.18 | 6.06114e-06 | 6.06114
0.104 | 0.0003384 | 338.4 | 3.51936e-05 | 35.1936 | 0.222 | 2.695e-05 | 26.95 | 5.9829e-06 | 5.9829
0.103 | 0.0003387 | 338.7 | 3.48861e-05 | 34.8861 | 0.221 | 2.672e-05 | 26.72 | 5.90512e-06 | 5.90512
0.102 | 0.0003391 | 339.1 | 3.45882e-05 | 34.5882 | 0.22 | 2.65e-05 | 26.5 | 5.83e-06 | 5.83
0.101 | 0.0003396 | 339.6 | 3.42996e-05 | 34.2996 | 0.219 | 2.627e-05 | 26.27 | 5.75313e-06 | 5.75313
0.1 | 0.0003399 | 339.9 | 3.399e-05 | 33.99 | 0.218 | 2.612e-05 | 26.12 | 5.69416e-06 | 5.69416
0.099 | 0.0003404 | 340.4 | 3.36996e-05 | 33.6996 | 0.217 | 2.597e-05 | 25.97 | 5.63549e-06 | 5.63549
0.098 | 0.0003406 | 340.6 | 3.33788e-05 | 33.3788 | 0.216 | 2.566e-05 | 25.66 | 5.54256e-06 | 5.54256
0.097 | 0.000341 | 341 | 3.3077e-05 | 33.077 | 0.215 | 2.544e-05 | 25.44 | 5.4696e-06 | 5.4696
0.096 | 0.0003414 | 341.4 | 3.27744e-05 | 32.7744 | 0.214 | 2.529e-05 | 25.29 | 5.41206e-06 | 5.41206
0.095 | 0.0003416 | 341.6 | 3.2452e-05 | 32.452 | 0.213 | 2.506e-05 | 25.06 | 5.33778e-06 | 5.33778
0.094 | 0.0003419 | 341.9 | 3.21386e-05 | 32.1386 | 0.212 | 2.491e-05 | 24.91 | 5.28092e-06 | 5.28092
0.093 | 0.0003423 | 342.3 | 3.18339e-05 | 31.8339 | 0.211 | 2.468e-05 | 24.68 | 5.20748e-06 | 5.20748
0.092 | 0.0003424 | 342.4 | 3.15008e-05 | 31.5008 | 0.21 | 2.453e-05 | 24.53 | 5.1513e-06 | 5.1513
0.091 | 0.0003427 | 342.7 | 3.11857e-05 | 31.1857 | 0.209 | 2.43e-05 | 24.3 | 5.0787e-06 | 5.0787
0.09 | 0.0003427 | 342.7 | 3.0843e-05 | 30.843 | 0.208 | 2.415e-05 | 24.15 | 5.0232e-06 | 5.0232
0.089 | 0.000343 | 343 | 3.0527e-05 | 30.527 | 0.207 | 2.4e-05 | 24 | 4.968e-06 | 4.968
0.088 | 0.0003432 | 343.2 | 3.02016e-05 | 30.2016 | 0.206 | 2.377e-05 | 23.77 | 4.89662e-06 | 4.89662
0.087 | 0.0003435 | 343.5 | 2.98845e-05 | 29.8845 | 0.205 | 2.362e-05 | 23.62 | 4.8421e-06 | 4.8421
0.086 | 0.0003436 | 343.6 | 2.95496e-05 | 29.5496 | 0.204 | 2.347e-05 | 23.47 | 4.78788e-06 | 4.78788
0.085 | 0.0003437 | 343.7 | 2.92145e-05 | 29.2145 | 0.203 | 2.339e-05 | 23.39 | 4.74817e-06 | 4.74817
0.084 | 0.0003439 | 343.9 | 2.88876e-05 | 28.8876 | 0.202 | 2.324e-05 | 23.24 | 4.69448e-06 | 4.69448
0.083 | 0.0003439 | 343.9 | 2.85437e-05 | 28.5437 | 0.201 | 2.301e-05 | 23.01 | 4.62501e-06 | 4.62501
0.082 | 0.0003439 | 343.9 | 2.81998e-05 | 28.1998 | 0.2 | 2.286e-05 | 22.86 | 4.572e-06 | 4.572
0.081 | 0.000344 | 344 | 2.7864e-05 | 27.864 | 0.199 | 2.271e-05 | 22.71 | 4.51929e-06 | 4.51929
0.08 | 0.0003441 | 344.1 | 2.7528e-05 | 27.528 | 0.198 | 2.256e-05 | 22.56 | 4.46688e-06 | 4.46688
0.079 | 0.0003441 | 344.1 | 2.71839e-05 | 27.1839 | 0.197 | 2.249e-05 | 22.49 | 4.43053e-06 | 4.43053
0.078 | 0.0003442 | 344.2 | 2.68476e-05 | 26.8476 | 0.196 | 2.233e-05 | 22.33 | 4.37668e-06 | 4.37668
0.077 | 0.0003442 | 344.2 | 2.65034e-05 | 26.5034 | 0.195 | 2.218e-05 | 22.18 | 4.3251e-06 | 4.3251
0.076 | 0.0003441 | 344.1 | 2.61516e-05 | 26.1516 | 0.194 | 2.211e-05 | 22.11 | 4.28934e-06 | 4.28934
0.075 | 0.000344 | 344 | 2.58e-05 | 25.8 | 0.193 | 2.196e-05 | 21.96 | 4.23828e-06 | 4.23828
0.074 | 0.0003441 | 344.1 | 2.54634e-05 | 25.4634 | 0.192 | 2.18e-05 | 21.8 | 4.1856e-06 | 4.1856
0.073 | 0.000344 | 344 | 2.5112e-05 | 25.112 | 0.191 | 2.165e-05 | 21.65 | 4.13515e-06 | 4.13515
0.072 | 0.000344 | 344 | 2.4768e-05 | 24.768 | 0.19 | 2.158e-05 | 21.58 | 4.1002e-06 | 4.1002
0.071 | 0.0003439 | 343.9 | 2.44169e-05 | 24.4169 | 0.189 | 2.143e-05 | 21.43 | 4.05027e-06 | 4.05027
0.07 | 0.0003439 | 343.9 | 2.4073e-05 | 24.073 | 0.188 | 2.127e-05 | 21.27 | 3.99876e-06 | 3.99876
0.069 | 0.0003438 | 343.8 | 2.37222e-05 | 23.7222 | 0.187 | 2.12e-05 | 21.2 | 3.9644e-06 | 3.9644
0.068 | 0.0003437 | 343.7 | 2.33716e-05 | 23.3716 | 0.186 | 2.105e-05 | 21.05 | 3.9153e-06 | 3.9153
0.067 | 0.0003435 | 343.5 | 2.30145e-05 | 23.0145 | 0.185 | 2.097e-05 | 20.97 | 3.87945e-06 | 3.87945
0.066 | 0.0003434 | 343.4 | 2.26644e-05 | 22.6644 | 0.184 | 2.082e-05 | 20.82 | 3.83088e-06 | 3.83088
0.065 | 0.0003431 | 343.1 | 2.23015e-05 | 22.3015 | 0.183 | 2.074e-05 | 20.74 | 3.79542e-06 | 3.79542
0.064 | 0.0003431 | 343.1 | 2.19584e-05 | 21.9584 | 0.182 | 2.067e-05 | 20.67 | 3.76194e-06 | 3.76194
0.063 | 0.0003428 | 342.8 | 2.15964e-05 | 21.5964 | 0.181 | 2.059e-05 | 20.59 | 3.72679e-06 | 3.72679
0.062 | 0.0003427 | 342.7 | 2.12474e-05 | 21.2474 | 0.18 | 2.044e-05 | 20.44 | 3.6792e-06 | 3.6792
0.061 | 0.0003424 | 342.4 | 2.08864e-05 | 20.8864 | 0.179 | 2.037e-05 | 20.37 | 3.64623e-06 | 3.64623
0.06 | 0.0003423 | 342.3 | 2.0538e-05 | 20.538 | 0.178 | 2.029e-05 | 20.29 | 3.61162e-06 | 3.61162
0.059 | 0.0003421 | 342.1 | 2.01839e-05 | 20.1839 | 0.177 | 2.021e-05 | 20.21 | 3.57717e-06 | 3.57717
0.058 | 0.0003418 | 341.8 | 1.98244e-05 | 19.8244 | 0.176 | 2.014e-05 | 20.14 | 3.54464e-06 | 3.54464
0.057 | 0.0003415 | 341.5 | 1.94655e-05 | 19.4655 | 0.175 | 2.006e-05 | 20.06 | 3.5105e-06 | 3.5105
0.056 | 0.0003412 | 341.2 | 1.91072e-05 | 19.1072 | 0.174 | 1.999e-05 | 19.99 | 3.47826e-06 | 3.47826
0.055 | 0.000341 | 341 | 1.8755e-05 | 18.755 | 0.173 | 1.991e-05 | 19.91 | 3.44443e-06 | 3.44443
0.054 | 0.0003407 | 340.7 | 1.83978e-05 | 18.3978 | 0.172 | 1.984e-05 | 19.84 | 3.41248e-06 | 3.41248
0.053 | 0.0003403 | 340.3 | 1.80359e-05 | 18.0359 | 0.171 | 1.976e-05 | 19.76 | 3.37896e-06 | 3.37896
0.052 | 0.0003399 | 339.9 | 1.76748e-05 | 17.6748 | 0.17 | 1.968e-05 | 19.68 | 3.3456e-06 | 3.3456
0.051 | 0.0003396 | 339.6 | 1.73196e-05 | 17.3196 | 0.169 | 1.961e-05 | 19.61 | 3.31409e-06 | 3.31409
0.05 | 0.0003393 | 339.3 | 1.6965e-05 | 16.965 | 0.168 | 1.953e-05 | 19.53 | 3.28104e-06 | 3.28104
0.049 | 0.000339 | 339 | 1.6611e-05 | 16.611 | 0.167 | 1.953e-05 | 19.53 | 3.26151e-06 | 3.26151
0.048 | 0.0003387 | 338.7 | 1.62576e-05 | 16.2576 | 0.166 | 1.946e-05 | 19.46 | 3.23036e-06 | 3.23036
0.047 | 0.0003383 | 338.3 | 1.59001e-05 | 15.9001 | 0.165 | 1.938e-05 | 19.38 | 3.1977e-06 | 3.1977
0.046 | 0.0003378 | 337.8 | 1.55388e-05 | 15.5388 | 0.164 | 1.931e-05 | 19.31 | 3.16684e-06 | 3.16684
0.045 | 0.0003376 | 337.6 | 1.5192e-05 | 15.192 | 0.163 | 1.931e-05 | 19.31 | 3.14753e-06 | 3.14753
0.044 | 0.0003372 | 337.2 | 1.48368e-05 | 14.8368 | 0.162 | 1.923e-05 | 19.23 | 3.11526e-06 | 3.11526
0.043 | 0.0003367 | 336.7 | 1.44781e-05 | 14.4781 | 0.161 | 1.915e-05 | 19.15 | 3.08315e-06 | 3.08315
0.042 | 0.0003364 | 336.4 | 1.41288e-05 | 14.1288 | 0.16 | 1.908e-05 | 19.08 | 3.0528e-06 | 3.0528
0.041 | 0.000336 | 336 | 1.3776e-05 | 13.776 | 0.159 | 1.908e-05 | 19.08 | 3.03372e-06 | 3.03372
0.04 | 0.0003355 | 335.5 | 1.342e-05 | 13.42 | 0.158 | 1.9e-05 | 19 | 3.002e-06 | 3.002
0.039 | 0.0003351 | 335.1 | 1.30689e-05 | 13.0689 | 0.157 | 1.893e-05 | 18.93 | 2.97201e-06 | 2.97201
0.038 | 0.0003348 | 334.8 | 1.27224e-05 | 12.7224 | 0.156 | 1.893e-05 | 18.93 | 2.95308e-06 | 2.95308
0.037 | 0.0003343 | 334.3 | 1.23691e-05 | 12.3691 | 0.155 | 1.885e-05 | 18.85 | 2.92175e-06 | 2.92175
0.036 | 0.0003338 | 333.8 | 1.20168e-05 | 12.0168 | 0.154 | 1.885e-05 | 18.85 | 2.9029e-06 | 2.9029
0.035 | 0.0003335 | 333.5 | 1.16725e-05 | 11.6725 | 0.153 | 1.878e-05 | 18.78 | 2.87334e-06 | 2.87334
0.034 | 0.0003332 | 333.2 | 1.13288e-05 | 11.3288 | 0.152 | 1.878e-05 | 18.78 | 2.85456e-06 | 2.85456
0.033 | 0.0003327 | 332.7 | 1.09791e-05 | 10.9791 | 0.151 | 1.87e-05 | 18.7 | 2.8237e-06 | 2.8237
0.032 | 0.0003323 | 332.3 | 1.06336e-05 | 10.6336 | 0.15 | 1.87e-05 | 18.7 | 2.805e-06 | 2.805
0.031 | 0.0003318 | 331.8 | 1.02858e-05 | 10.2858 | 0.149 | 1.862e-05 | 18.62 | 2.77438e-06 | 2.77438
0.03 | 0.0003313 | 331.3 | 9.939e-06 | 9.939 | 0.148 | 1.855e-05 | 18.55 | 2.7454e-06 | 2.7454
0.029 | 0.000331 | 331 | 9.599e-06 | 9.599 | 0.147 | 1.855e-05 | 18.55 | 2.72685e-06 | 2.72685
0.028 | 0.0003303 | 330.3 | 9.2484e-06 | 9.2484 | 0.146 | 1.847e-05 | 18.47 | 2.69662e-06 | 2.69662
0.027 | 0.0003299 | 329.9 | 8.9073e-06 | 8.9073 | 0.145 | 1.847e-05 | 18.47 | 2.67815e-06 | 2.67815
0.026 | 0.0003295 | 329.5 | 8.567e-06 | 8.567 | 0.144 | 1.84e-05 | 18.4 | 2.6496e-06 | 2.6496
0.025 | 0.000329 | 329 | 8.225e-06 | 8.225 | 0.143 | 1.84e-05 | 18.4 | 2.6312e-06 | 2.6312
0.024 | 0.0003286 | 328.6 | 7.8864e-06 | 7.8864 | 0.142 | 1.832e-05 | 18.32 | 2.60144e-06 | 2.60144
0.023 | 0.0003281 | 328.1 | 7.5463e-06 | 7.5463 | 0.141 | 1.832e-05 | 18.32 | 2.58312e-06 | 2.58312
0.022 | 0.0003278 | 327.8 | 7.2116e-06 | 7.2116 | 0.14 | 1.832e-05 | 18.32 | 2.5648e-06 | 2.5648
0.021 | 0.0003272 | 327.2 | 6.8712e-06 | 6.8712 | 0.139 | 1.825e-05 | 18.25 | 2.53675e-06 | 2.53675
0.02 | 0.0003269 | 326.9 | 6.538e-06 | 6.538 | 0.138 | 1.825e-05 | 18.25 | 2.5185e-06 | 2.5185
0.019 | 0.0003264 | 326.4 | 6.2016e-06 | 6.2016 | 0.137 | 1.817e-05 | 18.17 | 2.48929e-06 | 2.48929
0.018 | 0.0003258 | 325.8 | 5.8644e-06 | 5.8644 | 0.136 | 1.817e-05 | 18.17 | 2.47112e-06 | 2.47112
0.017 | 0.0003253 | 325.3 | 5.5301e-06 | 5.5301 | 0.135 | 1.809e-05 | 18.09 | 2.44215e-06 | 2.44215
0.016 | 0.000325 | 325 | 5.2e-06 | 5.2 | 0.134 | 1.809e-05 | 18.09 | 2.42406e-06 | 2.42406
0.015 | 0.0003244 | 324.4 | 4.866e-06 | 4.866 | 0.133 | 1.802e-05 | 18.02 | 2.39666e-06 | 2.39666
0.014 | 0.0003241 | 324.1 | 4.5374e-06 | 4.5374 | 0.132 | 1.802e-05 | 18.02 | 2.37864e-06 | 2.37864
0.013 | 0.0003237 | 323.7 | 4.2081e-06 | 4.2081 | 0.131 | 1.802e-05 | 18.02 | 2.36062e-06 | 2.36062
0.012 | 0.0003232 | 323.2 | 3.8784e-06 | 3.8784 | 0.13 | 1.802e-05 | 18.02 | 2.3426e-06 | 2.3426
0.011 | 0.0003226 | 322.6 | 3.5486e-06 | 3.5486 | 0.129 | 1.794e-05 | 17.94 | 2.31426e-06 | 2.31426
0.01 | 0.0003223 | 322.3 | 3.223e-06 | 3.223 | 0.128 | 1.794e-05 | 17.94 | 2.29632e-06 | 2.29632
0.009 | 0.000322 | 322 | 2.898e-06 | 2.898 | 0.127 | 1.787e-05 | 17.87 | 2.26949e-06 | 2.26949
0.008 | 0.0003214 | 321.4 | 2.5712e-06 | 2.5712 | 0.126 | 1.787e-05 | 17.87 | 2.25162e-06 | 2.25162
0.007 | 0.0003209 | 320.9 | 2.2463e-06 | 2.2463 | 0.125 | 1.787e-05 | 17.87 | 2.23375e-06 | 2.23375
0.006 | 0.0003205 | 320.5 | 1.923e-06 | 1.923 | 0.124 | 1.779e-05 | 17.79 | 2.20596e-06 | 2.20596
0.005 | 0.0003202 | 320.2 | 1.601e-06 | 1.601 | 0.123 | 1.779e-05 | 17.79 | 2.18817e-06 | 2.18817
[5 empty] | 0.122 | 1.779e-05 | 17.79 | 2.17038e-06 | 2.17038
[5 empty] | 0.121 | 1.779e-05 | 17.79 | 2.15259e-06 | 2.15259
[5 empty] | 0.12 | 1.772e-05 | 17.72 | 2.1264e-06 | 2.1264
[5 empty] | 0.119 | 1.772e-05 | 17.72 | 2.10868e-06 | 2.10868
[5 empty] | 0.118 | 1.764e-05 | 17.64 | 2.08152e-06 | 2.08152
[5 empty] | 0.117 | 1.764e-05 | 17.64 | 2.06388e-06 | 2.06388
[5 empty] | 0.116 | 1.764e-05 | 17.64 | 2.04624e-06 | 2.04624
[5 empty] | 0.115 | 1.764e-05 | 17.64 | 2.0286e-06 | 2.0286
[5 empty] | 0.114 | 1.756e-05 | 17.56 | 2.00184e-06 | 2.00184
[5 empty] | 0.113 | 1.756e-05 | 17.56 | 1.98428e-06 | 1.98428
[5 empty] | 0.112 | 1.756e-05 | 17.56 | 1.96672e-06 | 1.96672
[5 empty] | 0.111 | 1.749e-05 | 17.49 | 1.94139e-06 | 1.94139
[5 empty] | 0.11 | 1.749e-05 | 17.49 | 1.9239e-06 | 1.9239
[5 empty] | 0.109 | 1.749e-05 | 17.49 | 1.90641e-06 | 1.90641
[5 empty] | 0.108 | 1.749e-05 | 17.49 | 1.88892e-06 | 1.88892
[5 empty] | 0.107 | 1.741e-05 | 17.41 | 1.86287e-06 | 1.86287
[5 empty] | 0.106 | 1.741e-05 | 17.41 | 1.84546e-06 | 1.84546
[5 empty] | 0.105 | 1.741e-05 | 17.41 | 1.82805e-06 | 1.82805
[5 empty] | 0.104 | 1.734e-05 | 17.34 | 1.80336e-06 | 1.80336
[5 empty] | 0.103 | 1.734e-05 | 17.34 | 1.78602e-06 | 1.78602
[5 empty] | 0.102 | 1.734e-05 | 17.34 | 1.76868e-06 | 1.76868
[5 empty] | 0.101 | 1.734e-05 | 17.34 | 1.75134e-06 | 1.75134
[5 empty] | 0.1 | 1.734e-05 | 17.34 | 1.734e-06 | 1.734
[5 empty] | 0.099 | 1.726e-05 | 17.26 | 1.70874e-06 | 1.70874
[5 empty] | 0.098 | 1.726e-05 | 17.26 | 1.69148e-06 | 1.69148
[5 empty] | 0.097 | 1.726e-05 | 17.26 | 1.67422e-06 | 1.67422
[5 empty] | 0.096 | 1.726e-05 | 17.26 | 1.65696e-06 | 1.65696
[5 empty] | 0.095 | 1.719e-05 | 17.19 | 1.63305e-06 | 1.63305
[5 empty] | 0.094 | 1.719e-05 | 17.19 | 1.61586e-06 | 1.61586
[5 empty] | 0.093 | 1.719e-05 | 17.19 | 1.59867e-06 | 1.59867
[5 empty] | 0.092 | 1.719e-05 | 17.19 | 1.58148e-06 | 1.58148
[5 empty] | 0.091 | 1.719e-05 | 17.19 | 1.56429e-06 | 1.56429
[5 empty] | 0.09 | 1.719e-05 | 17.19 | 1.5471e-06 | 1.5471
[5 empty] | 0.089 | 1.711e-05 | 17.11 | 1.52279e-06 | 1.52279
[5 empty] | 0.088 | 1.711e-05 | 17.11 | 1.50568e-06 | 1.50568
[5 empty] | 0.087 | 1.711e-05 | 17.11 | 1.48857e-06 | 1.48857
[5 empty] | 0.086 | 1.703e-05 | 17.03 | 1.46458e-06 | 1.46458
[5 empty] | 0.085 | 1.703e-05 | 17.03 | 1.44755e-06 | 1.44755
[5 empty] | 0.084 | 1.703e-05 | 17.03 | 1.43052e-06 | 1.43052
[5 empty] | 0.083 | 1.703e-05 | 17.03 | 1.41349e-06 | 1.41349
[5 empty] | 0.082 | 1.703e-05 | 17.03 | 1.39646e-06 | 1.39646
[5 empty] | 0.081 | 1.703e-05 | 17.03 | 1.37943e-06 | 1.37943
[5 empty] | 0.08 | 1.696e-05 | 16.96 | 1.3568e-06 | 1.3568
[5 empty] | 0.079 | 1.696e-05 | 16.96 | 1.33984e-06 | 1.33984
[5 empty] | 0.078 | 1.696e-05 | 16.96 | 1.32288e-06 | 1.32288
[5 empty] | 0.077 | 1.696e-05 | 16.96 | 1.30592e-06 | 1.30592
[5 empty] | 0.076 | 1.696e-05 | 16.96 | 1.28896e-06 | 1.28896
[5 empty] | 0.075 | 1.696e-05 | 16.96 | 1.272e-06 | 1.272
[5 empty] | 0.074 | 1.696e-05 | 16.96 | 1.25504e-06 | 1.25504
[5 empty] | 0.073 | 1.688e-05 | 16.88 | 1.23224e-06 | 1.23224
[5 empty] | 0.072 | 1.696e-05 | 16.96 | 1.22112e-06 | 1.22112
[5 empty] | 0.071 | 1.688e-05 | 16.88 | 1.19848e-06 | 1.19848
[5 empty] | 0.07 | 1.688e-05 | 16.88 | 1.1816e-06 | 1.1816
[5 empty] | 0.069 | 1.688e-05 | 16.88 | 1.16472e-06 | 1.16472
[5 empty] | 0.068 | 1.688e-05 | 16.88 | 1.14784e-06 | 1.14784
[5 empty] | 0.067 | 1.688e-05 | 16.88 | 1.13096e-06 | 1.13096
[5 empty] | 0.066 | 1.688e-05 | 16.88 | 1.11408e-06 | 1.11408
[5 empty] | 0.065 | 1.688e-05 | 16.88 | 1.0972e-06 | 1.0972
[5 empty] | 0.064 | 1.681e-05 | 16.81 | 1.07584e-06 | 1.07584
[5 empty] | 0.063 | 1.681e-05 | 16.81 | 1.05903e-06 | 1.05903
[5 empty] | 0.062 | 1.681e-05 | 16.81 | 1.04222e-06 | 1.04222
[5 empty] | 0.061 | 1.688e-05 | 16.88 | 1.02968e-06 | 1.02968
[5 empty] | 0.06 | 1.688e-05 | 16.88 | 1.0128e-06 | 1.0128
[5 empty] | 0.059 | 1.681e-05 | 16.81 | 9.9179e-07 | 0.99179
[5 empty] | 0.058 | 1.681e-05 | 16.81 | 9.7498e-07 | 0.97498
[5 empty] | 0.057 | 1.681e-05 | 16.81 | 9.5817e-07 | 0.95817
[5 empty] | 0.056 | 1.681e-05 | 16.81 | 9.4136e-07 | 0.94136
[5 empty] | 0.055 | 1.681e-05 | 16.81 | 9.2455e-07 | 0.92455
[5 empty] | 0.054 | 1.681e-05 | 16.81 | 9.0774e-07 | 0.90774
[5 empty] | 0.053 | 1.681e-05 | 16.81 | 8.9093e-07 | 0.89093
[5 empty] | 0.052 | 1.681e-05 | 16.81 | 8.7412e-07 | 0.87412
[5 empty] | 0.051 | 1.681e-05 | 16.81 | 8.5731e-07 | 0.85731
[5 empty] | 0.05 | 1.681e-05 | 16.81 | 8.405e-07 | 0.8405
[5 empty] | 0.049 | 1.673e-05 | 16.73 | 8.1977e-07 | 0.81977
[5 empty] | 0.048 | 1.673e-05 | 16.73 | 8.0304e-07 | 0.80304
[5 empty] | 0.047 | 1.681e-05 | 16.81 | 7.9007e-07 | 0.79007
[5 empty] | 0.046 | 1.673e-05 | 16.73 | 7.6958e-07 | 0.76958
[5 empty] | 0.045 | 1.681e-05 | 16.81 | 7.5645e-07 | 0.75645
[5 empty] | 0.044 | 1.681e-05 | 16.81 | 7.3964e-07 | 0.73964
[5 empty] | 0.043 | 1.681e-05 | 16.81 | 7.2283e-07 | 0.72283
[5 empty] | 0.042 | 1.681e-05 | 16.81 | 7.0602e-07 | 0.70602
[5 empty] | 0.041 | 1.673e-05 | 16.73 | 6.8593e-07 | 0.68593
[5 empty] | 0.04 | 1.673e-05 | 16.73 | 6.692e-07 | 0.6692
[5 empty] | 0.039 | 1.673e-05 | 16.73 | 6.5247e-07 | 0.65247
[5 empty] | 0.038 | 1.673e-05 | 16.73 | 6.3574e-07 | 0.63574
[5 empty] | 0.037 | 1.673e-05 | 16.73 | 6.1901e-07 | 0.61901
[5 empty] | 0.036 | 1.673e-05 | 16.73 | 6.0228e-07 | 0.60228
[5 empty] | 0.035 | 1.673e-05 | 16.73 | 5.8555e-07 | 0.58555
[5 empty] | 0.034 | 1.673e-05 | 16.73 | 5.6882e-07 | 0.56882
[5 empty] | 0.033 | 1.673e-05 | 16.73 | 5.5209e-07 | 0.55209
[5 empty] | 0.032 | 1.673e-05 | 16.73 | 5.3536e-07 | 0.53536
[5 empty] | 0.031 | 1.673e-05 | 16.73 | 5.1863e-07 | 0.51863
[5 empty] | 0.03 | 1.673e-05 | 16.73 | 5.019e-07 | 0.5019
[5 empty] | 0.029 | 1.673e-05 | 16.73 | 4.8517e-07 | 0.48517
[5 empty] | 0.028 | 1.673e-05 | 16.73 | 4.6844e-07 | 0.46844
[5 empty] | 0.027 | 1.681e-05 | 16.81 | 4.5387e-07 | 0.45387
[5 empty] | 0.026 | 1.673e-05 | 16.73 | 4.3498e-07 | 0.43498
[5 empty] | 0.025 | 1.673e-05 | 16.73 | 4.1825e-07 | 0.41825
[5 empty] | 0.024 | 1.673e-05 | 16.73 | 4.0152e-07 | 0.40152
[5 empty] | 0.023 | 1.673e-05 | 16.73 | 3.8479e-07 | 0.38479
[5 empty] | 0.022 | 1.673e-05 | 16.73 | 3.6806e-07 | 0.36806
[5 empty] | 0.021 | 1.673e-05 | 16.73 | 3.5133e-07 | 0.35133
[5 empty] | 0.02 | 1.681e-05 | 16.81 | 3.362e-07 | 0.3362
[5 empty] | 0.019 | 1.673e-05 | 16.73 | 3.1787e-07 | 0.31787
[5 empty] | 0.018 | 1.673e-05 | 16.73 | 3.0114e-07 | 0.30114
[5 empty] | 0.017 | 1.673e-05 | 16.73 | 2.8441e-07 | 0.28441
[5 empty] | 0.016 | 1.673e-05 | 16.73 | 2.6768e-07 | 0.26768
[5 empty] | 0.015 | 1.673e-05 | 16.73 | 2.5095e-07 | 0.25095
[5 empty] | 0.014 | 1.673e-05 | 16.73 | 2.3422e-07 | 0.23422
[5 empty] | 0.013 | 1.673e-05 | 16.73 | 2.1749e-07 | 0.21749
[5 empty] | 0.012 | 1.673e-05 | 16.73 | 2.0076e-07 | 0.20076
[5 empty] | 0.011 | 1.673e-05 | 16.73 | 1.8403e-07 | 0.18403
[5 empty] | 0.01 | 1.673e-05 | 16.73 | 1.673e-07 | 0.1673
[5 empty] | 0.009 | 1.673e-05 | 16.73 | 1.5057e-07 | 0.15057
[5 empty] | 0.008 | 1.673e-05 | 16.73 | 1.3384e-07 | 0.13384
[5 empty] | 0.007 | 1.673e-05 | 16.73 | 1.1711e-07 | 0.11711
[5 empty] | 0.006 | 1.673e-05 | 16.73 | 1.0038e-07 | 0.10038
[5 empty] | 0.005 | 1.673e-05 | 16.73 | 8.365e-08 | 0.08365
[5 empty] | 0.004 | 1.673e-05 | 16.73 | 6.692e-08 | 0.06692
[5 empty] | 0.003 | 1.673e-05 | 16.73 | 5.019e-08 | 0.05019
[5 empty] | 0.002 | 1.673e-05 | 16.73 | 3.346e-08 | 0.03346
[5 empty] | 0.001 | 1.673e-05 | 16.73 | 1.673e-08 | 0.01673
[5 empty] | 0 | 1.666e-05 | 16.66 | 0 | 0