## Anode Cathode Comp
Cathode
Catalyst | Mediator | E(1/2) | cDe^(1/2) | Jmax (uA/cm2) | Conditions | Ref
laccase | ABTS | 0.44 | 3.59e-12 | 100 | 25 C, pH4 0.2M acetate, 3mm GCE | palmore99, bard80
Pt |  |  |  |  | 25 C, pH4 0.2M acetate, 3mm GCE
Pt |  | 0.59 |  | 900 | 37 C, 0.5M H2SO4, 6 um x 2 cm Pt fiber | soukharev04
Laccase | [Os(4,4'-dimethyl-2,2'-bipyridine)2(4-aminomethyl-4'methyl-2,2'-bipyridine)](PVP-Os) | 0.89 | 2.4e-10 | 1000 | 37 C, 0.1M citrate pH5, 7 um x 2 cm carbon fiber electrode | soukharev04
Anode
GOx | [Os(N,N'-dimethyl-2,2'biimidazole)3](PVP) | 0.015 | 6.64e-10 | 1150 | 37 C, 0.1M citrate pH5, 7 um x 2 cm carbon fiber electrode | mao03
GOx | naphthoquinone | 0.08 |  | 600 | 25 C, 2M PBS pH7, 5 mm d x 4 mm h compressed MWCNT pellet electrode | reuillard13

## Redox Comp
E(1/2) (V)
Species | vs SCE | vs AG/AgCl | vs NHE | Conditions
Zn(II)/Zn(0) | -1 |  |  | pH 4
acetate/acetaldehyde | -0.83 |  | -0.59 | pH 7
CO2/CO | -0.75 |  | -0.51 | pH 7
CO2/CH3OH | -0.467 |  |  | pH 4
glucose/gluconolactone | -0.69 |  | -0.45 | pH 7
H(+)/H2 | -0.65 |  | -0.41 | pH 7
NAD(+)/NADH | -0.57 |  | -0.33 | pH 7
CH2O/CH3OH | -0.42 |  | -0.18 | pH 7
menaquinone/menaquinol | -0.31 |  | -0.07 | pH 7
FAD/FADH2 | -0.21 |  | 0.03 | pH 7
fumarate/succinate | -0.21 |  | 0.03 | pH 7
ubiquinone/ubiquinol | -0.14 |  | 0.1 | pH 7
PQQ/PQQQH2 | -0.125 |  |  | pH 7
K3Fe(CN)6/K2Fe(CN)6 | 0.119 |  |  | pH 4
Quinone/Hydroquinone | 0.22 |  |  | pH 4
cytochrome c | 0.014 |  | 0.254 | pH 7
Fc(II)/Fc(III) | 0.405 |  |  | pH 4
NO3(-)/NO2(-) | 0.18 |  | 0.42 | pH 7
ABTS(-II)/ABTS(-I*) | 0.44 |  |  | pH 4
T-1 Cu(II)/Cu(I) | 0.539 |  |  | pH 4
O2/H2O | 0.723 |  |  | pH 4
O2/H2O | 0.82 |  |  | pH 7
H2O2/H2O | 1.35

## Sheet2
subd wt | unsubd wt | assume 25% subd | Wt Avg MW
649 | 105 |  | 471.2407
649
|  |  | 3.917319e-10 | mol Os
|  |  | 0.0002758675 | M Os in Heller film
|  |  | 5.8e-06 | De
|  |  | 6.64377e-07 | cDe^(1/2)